## NRELdry
Biomass | Cellulose | Hemicellulose | Lignin | Pectin | Extractives | Protein | Ash | Reference/Source | Supporting reference 1 | Supporting reference 2 | Supporting reference 3 | Supporting reference 4
Banana peel (ripened) | 49.63 | 35.2 | 2.47 | 0 | 6.87 | 4.86 | 0.97 | https://doi.org/10.1016/j.eng.2018.11.036 | https://doi.org/10.1016/j.wasman.2011.02.007
Coffee pulp and outer skin | 23 | 20 | 22 | 0 | 16 | 0 | 19 | https://doi.org/10.1007/s10098-015-1015-9
Orange peel | 24.95 | 13.68 | 17.01 | 17.01 | 17.61 | 6.33 | 3.41 | https://doi.org/10.1016/j.supflu.2018.03.015 | https://doi.org/10.1016/j.tsep.2017.12.011 | https://doi.org/10.1016/j.renene.2016.02.059
Orange peel | 31.83 | 9.86 | 5.35 | 11.79 | 32.23 | 5.13 | 3.81 | https://doi.org/10.1007/s13399-020-00627-y
Orange waste | 18.66 | 14.34 | 1.6 | 18.66 | 38.11 | 4.91 | 3.71 | https://doi.org/10.1016/j.biortech.2017.08.094 | https://doi.org/10.1016/j.indcrop.2019.03.060 | https://doi.org/10.1016/j.lwt.2019.05.082 | https://doi.org/10.1007/s12649-014-9317-4
Pineapple peel | 20.69 | 31.48 | 10.3 | 0 | 27.82 | 3.86 | 5.84 | https://doi.org/10.1016/j.fbp.2019.06.012 | https://doi.org/10.1016/j.biortech.2006.05.014 | https://doi.org/10.5071/26thEUBCE2018-1AV.2.18
Pomegranate peel | 19.4 | 13.51 | 24.48 | 29.1 | 5.08 | 4.62 | 3.81 | https://doi.org/10.1021/acssuschemeng.8b03452 | https://doi.org/10.1016/j.biortech.2018.06.072
Pomegranate peel | 19.72 | 14.56 | 25.22 | 25.34 | 6.08 | 5.27 | 3.81 | https://doi.org/10.1016/j.biortech.2018.06.072 | https://doi.org/10.1016/j.biortech.2018.06.072
Açai seed | 40.41 | 23.88 | 22.65 | 0 | 7.11 | 4.86 | 1.09 | https://doi.org/10.1016/j.jclepro.2019.04.362
Coconut fiber/husk | 31.39 | 15.23 | 34.2 | 0 | 15.8 | 0 | 3.45 | https://doi.org/10.1016/j.indcrop.2017.12.047
Coconut fiber/husk | 25.25 | 23.15 | 31.77 | 0 | 16.27 | 0 | 3.55 | https://doi.org/10.1016/j.indcrop.2018.12.091 | https://doi.org/10.1016/j.indcrop.2017.12.047
Spent Coffee ground | 9.78 | 47.82 | 11.37 | 0 | 14.56 | 14.67 | 1.81 | https://doi.org/10.1007/s12010-016-2130-8
Spent Coffee ground | 12.86 | 40.55 | 24.78 | 0 | 2.37 | 18.08 | 1.35 | https://doi.org/10.1007/s11947-014-1349-z | https://doi.org/10.1016/j.rser.2019.05.040 | https://doi.org/10.1016/j.renene.2020.05.113
Coffee silverskin | 24.54 | 17.22 | 29.51 | 0 | 3.9 | 19.29 | 5.53 | https://doi.org/10.1007/s11947-014-1349-z | https://doi.org/10.1021/jf034974x | https://doi.org/10.1016/j.biortech.2018.05.108
Hazelnut seed | 15.23 | 21.66 | 25.91 | 0 | 24.33 | 7.91 | 4.94 | https://doi.org/10.1016/j.carbpol.2017.06.109
Hazelnut shell | 18.93 | 28.84 | 47.27 | 0 | 1.21 | 2.83 | 0.91 | https://doi.org/10.1016/j.carbpol.2017.06.109 | https://doi.org/10.1016/j.btre.2019.e00361 | https://doi.org/10.1016/j.bcab.2017.12.003
Olive stone | 21.1 | 31.43 | 39.59 | 0 | 6.04 | 1.29 | 0.55 | https://doi.org/10.1016/j.indcrop.2014.05.051 https://doi.org/10.1016/j.biortech.2007.11.027
Olive stone | 20.1 | 29.92 | 37.58 | 0 | 10.54 | 1.29 | 0.57 | https://doi.org/10.1016/j.biortech.2007.11.027 https://doi.org/10.1016/j.resconrec.2014.09.008
Walnut shell | 20.9 | 16.2 | 45.4 | 0 | 7.1 | 9.8 | 0.6 | https://doi.org/10.1186/s13068-018-1305-7
Peach endocarp (pit) | 17.6 | 16.2 | 45 | 0 | 2.8 | 17.2 | 1.2 | https://doi.org/10.1186/s13068-018-1305-7
Andean blackberry pulp (spent) | 43.99 | 20.87 | 20.26 | 0 | 13.68 | 0 | 1.2 | https://doi.org/10.1016/j.biortech.2016.10.050
Apple pomace | 22.71 | 15.79 | 19.8 | 16.93 | 18.16 | 5.21 | 1.4 | https://doi.org/10.1007/s00253-017-8522-z | https://doi.org/10.1016/j.biombioe.2020.105785 | https://doi.org/10.1016/j.biortech.2018.05.108 | https://doi.org/10.1016/j.renene.2020.01.120
Apple pomace | 21 | 11.1 | 24.7 | 14.4 | 21.1 | 5.5 | 2.2 | https://doi.org/10.1007/s00253-016-7665-7 | https://doi.org/10.1016/j.biortech.2018.05.108 | https://doi.org/10.1016/j.renene.2020.01.120
Grape pomace | 7.55 | 7.7 | 41.74 | 0.2 | 26.87 | 11.9 | 4.24 | https://doi.org/10.1021/acssuschemeng.8b03136 | https://doi.org/10.1016/j.foodres.2018.10.083 | https://doi.org/10.1016/j.wasman.2016.02.028
Papaya waste | 6.13 | 4.97 | 1.46 | 0 | 75.56 | 4.48 | 7.4 | https://doi.org/10.1016/j.biortech.2014.06.067 | https://doi.org/10.1016/j.biortech.2016.06.136
Tomato pomace | 7.66 | 7.51 | 19.84 | 7.6 | 36.02 | 17.5 | 3.93 | https://doi.org/10.1016/j.fbio.2018.10.013 | https://doi.org/10.1016/j.biortech.2008.12.052
Banana peel | 22.38 | 12.23 | 28.89 | 10.65 | 5.49 | 7.64 | 12.72 | https://doi.org/10.5071/26thEUBCE2018-1AV.2.18 | https://doi.org/10.1016/j.eng.2018.11.036 | https://doi.org/10.1016/j.wasman.2017.07.003 | https://doi.org/10.1016/j.renene.2016.02.059 | https://doi.org/10.1016/j.biortech.2006.05.014
Dragon fruit peel | 16.06 | 4.64 | 28.74 | 18.87 | 5.97 | 5.28 | 20.44 | https://doi.org/10.5071/26thEUBCE2018-1AV.2.18 | https://doi.org/10.1016/j.wasman.2016.03.028
Goldenberry residue | 26.38 | 14.03 | 3.42 | 4.52 | 13.51 | 9.43 | 28.7 | https://doi.org/10.5071/26thEUBCE2018-1AV.2.18
Mango peel | 27.76 | 17.61 | 11.82 | 16.53 | 14.88 | 5.6 | 5.79 | https://doi.org/10.5071/27THEUBCE2019-3CV.3.25 | https://doi.org/10.1016/j.indcrop.2018.02.061
Mango seed | 63.01 | 0 | 7.82 | 5.81 | 15.96 | 5.27 | 2.12 | https://doi.org/10.5071/26thEUBCE2018-1AV.2.18 | https://doi.org/10.1016/j.indcrop.2018.02.061 | https://doi.org/10.1016/j.jenvman.2013.02.054
Mango husk | 58.4 | 18.69 | 16.76 | 0 | 2.13 | 1.58 | 2.44 | https://doi.org/10.5071/27THEUBCE2019-3CV.3.25
Pineapple peel | 37.89 | 23.63 | 4.74 | 7.23 | 8.88 | 3.48 | 14.16 | https://doi.org/10.5071/26thEUBCE2018-1AV.2.18
Passion fruit (Purple) | 33.46 | 20.02 | 13.64 | 2.06 | 5.89 | 14.62 | 10.3 | https://doi.org/10.5071/27THEUBCE2019-3CV.5.10
Açai seed | 28.18 | 38.19 | 14.14 | 3.82 | 9.14 | 5.15 | 1.38 | https://doi.org/10.5071/29thEUBCE2021-3BV.8.1
Peach palm peel (cooked) | 44.27 | 10.7 | 1.73 | 2.44 | 34.75 | 4.66 | 1.44 | https://doi.org/10.5071/29thEUBCE2021-3BV.8.1
Peach palm seed (cooked) | 22.01 | 25.38 | 10.91 | 1.74 | 32.22 | 5.57 | 2.17 | https://doi.org/10.5071/29thEUBCE2021-3BV.8.1
Orange residue | 6.73 | 26.97 | 13.48 | 25.43 | 18.01 | 5.72 | 3.65 | https://doi.org/10.5071/29thEUBCE2021-3BO.9.2 | https://doi.org/10.1007/s12649-014-9317-4
Rice husk | 31.84 | 20.9 | 25.87 | 0 | 4.68 | 0 | 16.72 | https://doi.org/10.1021/jf102188k | https://doi.org/10.1016/j.biortech.2020.123297 | https://doi.org/10.1016/0141-4607(86)90134-4
Sugarcane bagasse | 40.58 | 26.06 | 18.29 | 0.19 | 10.07 | 1.17 | 3.64 | https://doi.org/10.1016/j.jece.2017.12.038 | https://doi.org/10.1016/j.carbpol.2014.07.052 | https://doi.org/10.1016/j.biortech.2013.12.113
Barley straw | 38.89 | 27.02 | 18.83 | 0 | 10.64 | 0 | 4.61 | https://doi.org/10.1016/j.biortech.2018.12.119
Corn stover | 30.6 | 26 | 29 | 0 | 3.2 | 4.2 | 7 | https://doi.org/10.1016/j.biortech.2011.02.049
Corn fiber | 30 | 39 | 5.7 | 0 | 9.3 | 10 | 6 | https://doi.org/10.1016/j.biortech.2011.02.049
Corn cobs | 34.8 | 34 | 17 | 0 | 7.1 | 1 | 6.1 | https://doi.org/10.1016/j.biortech.2011.02.049 | https://doi.org/10.1016/j.biortech.2018.03.135
Potato peel | 34.3 | 5.9 | 4.3 | 0 | 40.3 | 4.2 | 11 | https://doi.org/10.1016/j.biortech.2019.121614 | https://doi.org/10.1016/j.wasman.2015.08.010 | https://doi.org/10.1016/j.biortech.2018.05.108
Deffated grape seeds | 7.48 | 9.69 | 50.66 | 0 | 14.32 | 11.76 | 6.09 | https://doi.org/10.1016/j.supflu.2014.02.017
Coconut husk | 19.71 | 25.46 | 45.47 | 0 | 6.96 | 1.18 | 1.21 | https://doi.org/10.1016/j.supflu.2014.02.017
Pressed palm fiber | 20.48 | 22.57 | 34.07 | 0 | 11.23 | 5.5 | 6.14 | https://doi.org/10.1016/j.supflu.2014.02.017
Coffee husk (parchment) | 26.5 | 25.5 | 33.5 | 0 | 6.7 | 7.6 | 0.2 | https://doi.org/10.1016/j.biortech.2018.01.041
Coffee husk (parchment) | 26.02 | 25.83 | 19.93 | 0 | 15.76 | 8.36 | 4.1 | https://doi.org/10.1016/j.biortech.2017.08.110 | https://doi.org/10.1617/s11527-009-9565-0
Cashew apple bagasse (orange) | 25.96 | 29.15 | 15.6 | 11.49 | 7.33 | 8.92 | 1.55 | http://dx.doi.org/10.2139/ssrn.3907248
Cashew apple bagasse (yellow) | 26.59 | 26.79 | 18.19 | 10.3 | 7.52 | 9.13 | 1.48 | http://dx.doi.org/10.2139/ssrn.3907248
Sugarcane bagasse | 38.8 | 27.99 | 21.15 | 0 | 4.18 | 1.16 | 6.71 | https://doi.org/10.1016/j.carbpol.2014.07.052
Sugarcane straw | 33.97 | 27.55 | 21.41 | 0 | 7.06 | 3.74 | 6.27 | https://doi.org/10.1016/j.carbpol.2014.07.052
Pine sawdust | 35.41 | 27.34 | 27.89 | 0 | 5.97 | 1.62 | 1.77 | http://dx.doi.org/10.1016/j.biortech.2016.01.121
Rice husk | 33.71 | 13.64 | 26.37 | 0 | 6.3 | 2.68 | 17.3 | http://dx.doi.org/10.1016/j.biortech.2016.01.121
Ginkgo biloba leaves | 19.94 | 10.24 | 12.88 | 3.39 | 37.27 | 12.31 | 3.97 | https://doi.org/10.1016/j.biortech.2020.123980
Ginkgo biloba leave residues | 23.31 | 14.86 | 18.11 | 4.59 | 18.96 | 15.1 | 5.07 | https://doi.org/10.1016/j.biortech.2020.123980
Sugarcane straw | 39.8 | 28.6 | 22.5 | 0 | 6.2 | 0.5 | 2.4 | https://doi.org/10.1016/j.biortech.2012.12.030
Sugarcane bagasse | 41.96 | 25.25 | 24.67 | 0 | 3.89 | 2.87 | 1.36 | https://doi.org/10.1016/j.indcrop.2011.07.010 | https://doi.org/10.1016/j.carbpol.2014.07.052
Sugarcane bagasse | 44.87 | 26.63 | 20.81 | 0 | 4.54 | 0.99 | 2.17 | https://doi.org/10.1016/j.biombioe.2010.10.018 | https://doi.org/10.1016/j.carbpol.2014.07.052
Sugarcane bagasse | 41 | 30.1 | 21.2 | 0 | 6 | 1 | 0.7 | https://doi.org/10.1016/j.biombioe.2011.10.033 | https://doi.org/10.1016/j.carbpol.2014.07.052
Sugarcane bagasse | 43.4 | 28.3 | 22.8 | 0 | 1.6 | 2 | 1.9 | https://doi.org/10.1016/j.enzmictec.2009.10.016 | https://doi.org/10.1016/j.carbpol.2014.07.052
Pine sawdust | 52.52 | 16.35 | 12.85 | 0 | 12.63 | 2.87 | 2.78 | https://doi.org/10.1016/j.mset.2018.12.004
Prickly pear cladoes | 13.1 | 18.5 | 12.3 | 0 | 25 | 7.4 | 23.7 | https://doi.org/10.1016/j.biombioe.2015.03.004 | https://doi.org/10.1016/j.biombioe.2015.12.005
Agave leaves (tequilana) | 26 | 22.8 | 13.8 | 0 | 29 | 2.4 | 6 | https://doi.org/10.1016/j.biombioe.2015.03.004
Prickly pear cladoes | 23.45 | 19.19 | 8.02 | 0 | 24.67 | 7.61 | 17.06 | https://doi.org/10.1007/s11274-014-1745-6
Rice straw | 36.78 | 19.21 | 13.61 | 0 | 15.93 | 1.25 | 13.22 | https://doi.org/10.1021/ef5027373
Rice husk | 31.76 | 13.63 | 27.35 | 0 | 8.92 | 1.27 | 17.06 | https://doi.org/10.1021/ef5027373
Cotton stalk | 40.83 | 19.9 | 25.7 | 0 | 7.88 | 2.07 | 3.63 | https://doi.org/10.1021/ef5027373 | https://doi.org/10.1016/j.jobab.2021.04.001
Wheat straw | 35.29 | 18.23 | 21.41 | 0 | 12.54 | 2.41 | 10.13 | https://doi.org/10.1021/ef5027373
Sugarcane bagasse | 34.72 | 17.74 | 21.35 | 0 | 19.45 | 2.56 | 4.17 | https://doi.org/10.1021/ef5027373
Corn stover | 27.56 | 15.97 | 23.17 | 0 | 19.96 | 2.53 | 10.81 | https://doi.org/10.1021/ef5027373
Sorghum stalk | 33.94 | 16.68 | 20.42 | 0 | 17.45 | 3.07 | 8.44 | https://doi.org/10.1021/ef5027373
Mustard stalk | 38.46 | 18.21 | 24.05 | 0 | 9.54 | 2.04 | 7.69 | https://doi.org/10.1021/ef5027373
Corn cobs | 31.26 | 28.16 | 17.86 | 0 | 14.66 | 2.52 | 5.53 | https://doi.org/10.1021/ef5027373 | https://doi.org/10.1016/j.biortech.2018.03.135
Jatropha pruning | 36.43 | 15.4 | 26.2 | 0 | 12.11 | 5.07 | 4.79 | https://doi.org/10.1021/ef5027373
Pine sawdust | 41 | 18.89 | 25.54 | 0 | 5.21 | 8.2 | 1.16 | https://doi.org/10.1016/j.biortech.2020.123884
Pine sawdust | 39.4 | 22.55 | 30.8 | 0 | 2.28 | 3.07 | 1.903333 | https://doi.org/10.1016/j.biombioe.2017.09.019 | https://doi.org/10.1007/s13399-018-0357-z
Eucalyptus sawdust | 41.8 | 12.11 | 32.3 | 0 | 7.86 | 5.34 | 0.59 | https://doi.org/10.1016/j.carbpol.2015.12.004
Spruce-pine-fir sawdust | 49 | 14.6 | 27.6 | 0 | 8.4 | 0.01 | 0.39 | https://doi.org/10.1016/j.energy.2019.116306
Poplar sawdust | 44.32 | 18.38 | 24.75 | 0 | 10.36 | 1.73 | 0.46 | https://doi.org/10.1016/j.biortech.2012.11.125
Avocado peel | 13.22 | 12.71 | 36.6 | 0 | 27.45 | 6.16 | 3.87 | https://doi.org/10.3390/foods_2020-07750 | https://doi.org/10.1016/j.biortech.2021.126060
Avocado seed | 45.74 | 4.57 | 16.26 | 0 | 26.43 | 4.19 | 2.81 | https://doi.org/10.3390/foods_2020-07750 | https://doi.org/10.1016/j.biortech.2021.126060
Agave bagasse (tequilana) | 31.02 | 22.29 | 12.95 | 9.14 | 14.26 | 3.82 | 6.53 | https://doi.org/10.1186/s13068-017-0995-6
Agave leaves (tequilana) | 35.75 | 21.14 | 10.01 | 9.81 | 8.89 | 6.74 | 7.66 | https://doi.org/10.1186/s13068-017-0995-6
Agave bagasse (salmiana) | 34.51 | 20.75 | 13.16 | 7.69 | 13.16 | 4.45 | 6.28 | https://doi.org/10.1186/s13068-017-0995-6
Agave leaves (salmiana) | 36.18 | 20.86 | 9.76 | 9.97 | 10.48 | 4.93 | 7.81 | https://doi.org/10.1186/s13068-017-0995-6
Agave leaves (americana) | 31 | 14 | 8.2 | 14.7 | 21 | 3.7 | 7.4 | https://doi.org/10.1039/C2RA20557B | https://doi.org/10.1186/s13068-017-0995-6 | pectina
Agave leaves (salmiana) | 29 | 13.7 | 9.8 | 10.7 | 25.8 | 4.9 | 6.1 | https://doi.org/10.1039/C2RA20557B | https://doi.org/10.1186/s13068-017-0995-6
Agave leaves (tequilana) | 30 | 11.7 | 11.9 | 12.6 | 21.8 | 5.6 | 6.4 | https://doi.org/10.1039/C2RA20557B | https://doi.org/10.1186/s13068-017-0995-6
Agave heart (americana) | 20.5 | 19.2 | 7.3 | 17 | 24.3 | 4.5 | 7.2 | https://doi.org/10.1039/C2RA20557B | https://doi.org/10.1186/s13068-017-0995-6
Agave bagasse | 39.28 | 21.58 | 16.28 | 0 | 13.13 | 4.13 | 5.6 | https://doi.org/10.1016/j.apenergy.2013.07.036 | https://doi.org/10.1371/journal.pone.0135382
Wheat straw | 44.3 | 21.2 | 21.2 | 0 | 6.6 | 1.6 | 5.1 | https://doi.org/10.1016/j.wasman.2018.07.044 | https://doi.org/10.1021/ef5027373
Sugarcane straw | 37.37 | 28.75 | 21.08 | 0 | 6.71 | 2.25 | 3.83 | https://doi.org/10.1016/j.bcdf.2020.100234 | https://doi.org/10.1016/j.carbpol.2014.07.052
Coffee husk | 28.28 | 24.24 | 28.3 | 0 | 10.1 | 8.06 | 1.01 | https://doi.org/10.1016/j.bcdf.2020.100234 | https://doi.org/10.1016/j.biortech.2018.01.041 | https://doi.org/10.1016/j.biortech.2017.08.110 | https://doi.org/10.1617/s11527-009-9565-0
Rice husk | 32.69 | 16.54 | 20.79 | 0 | 14.02 | 0 | 15.96 | https://doi.org/10.1016/j.carbpol.2018.03.022 | https://doi.org/10.1021/jf102188k
Coffee husk | 35.4 | 18.2 | 23.2 | 0 | 17.8 | 4 | 1.4 | https://doi.org/10.1016/j.carbpol.2018.03.022
Spent Coffee ground | 15.45 | 26.64 | 37.16 | 0 | 11.75 | 8.91 | 0.09 | https://doi.org/10.1016/j.biortech.2020.124348
Eucalyptus wood chips | 43.97 | 15.72 | 30 | 0 | 7.2 | 1.61 | 1.5 | https://doi.org/10.1016/j.apenergy.2020.114493
Brewer's spent grain | 17.22 | 16.23 | 26.56 | 0 | 16.63 | 18.89 | 4.47 | https://doi.org/10.1016/j.foodchem.2018.07.080
Orange residue | 18.16 | 27.11 | 1 | 22.37 | 21.67 | 6.4 | 3.28 | To be published | https://doi.org/10.1007/s12649-014-9317-4
Lemon residue | 13.81 | 25.01 | 3.47 | 27.32 | 19.3 | 6.69 | 4.4 | To be published
Avocado residue | 30.62 | 25.11 | 20.72 | 0 | 16.73 | 4.35 | 2.46 | To be published
Peach palm residue | 41.41 | 25.92 | 2 | 0 | 19.9 | 7.19 | 3.58 | To be published
Banana pseudostem pulp | 39.1 | 13.14 | 6.95 | 9.21 | 18.51 | 5.16 | 7.94 | https://doi.org/10.1016/j.wasman.2020.09.034 | https://doi.org/10.1080/15440478.2011.601614
Rice straw | 37.28 | 22.15 | 13.13 | 0 | 16.86 | 0.91 | 9.66 | https://doi.org/10.1016/j.indcrop.2014.09.020 | https://doi.org/10.1021/ef5027373
Corn stover | 35.01 | 32.99 | 17.85 | 0 | 5.59 | 3.25 | 5.31 | https://doi.org/10.1021/acssuschemeng.6b02892 | https://doi.org/10.1021/ef5027373 | https://doi.org/10.1016/j.biortech.2011.02.049
Banana pseudostem | 40.2 | 10.5 | 10.8 | 0 | 14.7 | 5.3 | 18.5 | https://doi.org/10.1002/jctb.5239
Banana Rachis | 26.1 | 11.9 | 10.8 | 0 | 18.2 | 3.1 | 29.9 | https://doi.org/10.1002/jctb.5239
Banana pseudostem | 38 | 8.7 | 8.9 | 0 | 24.1 | 2.7 | 17.6 | https://doi.org/10.1007/s12649-015-9455-3
Banana Rachis | 26.4 | 10.2 | 9.4 | 0 | 19.9 | 7.5 | 26.6 | https://doi.org/10.1007/s12649-015-9455-3
Banana leaves | 21.9 | 12.8 | 21.5 | 0 | 18 | 10.1 | 15.7 | https://doi.org/10.1007/s12649-015-9455-3
Rice straw | 38.12 | 22.65 | 13.42 | 0 | 15 | 0.93 | 9.88 | https://doi.org/10.1016/j.indcrop.2014.09.020 | https://doi.org/10.1021/ef5027373
Orange peel | 9.42 | 5.53 | 1.23 | 22.52 | 51.18 | 6.76 | 3.38 | https://doi.org/10.1016/j.renene.2020.05.108 | https://doi.org/10.1016/j.fbp.2018.08.006
Orange peel | 21.23 | 12.08 | 14.77 | 23.02 | 18.97 | 6.74 | 3.19 | https://doi.org/10.1016/j.jece.2020.104035
Wheat straw | 25.01 | 26.66 | 14.5 | 0 | 23 | 4.91 | 4.11 | https://doi.org/10.1016/j.wasman.2020.08.032
Almond hull | 23.93 | 22.29 | 24.18 | 0 | 22.05 | 2.75 | 4.79 | https://doi.org/10.1016/j.wasman.2020.08.032
Olive pomace | 21.06 | 16.01 | 26.48 | 0 | 21.72 | 9.5 | 5.22 | https://doi.org/10.1016/j.wasman.2020.08.032
Date kernels | 33.02 | 18.51 | 9.01 | 3.28 | 28.94 | 6.18 | 1.06 | https://doi.org/10.1016/j.wasman.2020.08.032 | https://doi.org/10.4236/fns.2020.116034
Artichoke Stems and Leaves | 25.73 | 7.09 | 8.86 | 0 | 27.69 | 18.32 | 12.31 | https://doi.org/10.1016/j.wasman.2020.08.032
Tomato pomace | 8.09 | 3.75 | 38.77 | 0 | 28.86 | 16.59 | 3.95 | https://doi.org/10.1016/j.wasman.2020.08.032
Grape pomace | 9.88 | 6.46 | 40.49 | 0 | 29.42 | 9.51 | 4.24 | https://doi.org/10.1016/j.wasman.2020.08.032
Sea balls (Aegagropila) | 45.06 | 11.44 | 26.94 | 0 | 6.23 | 1.41 | 8.93 | https://doi.org/10.1016/j.wasman.2020.08.032
Posidonia Leaves | 33.98 | 7.15 | 22.9 | 0 | 13.55 | 3.53 | 18.89 | https://doi.org/10.1016/j.wasman.2020.08.032
Sea lettuce (Ulva Lactuca) | 18.28 | 10.82 | 3.61 | 0 | 35.57 | 12.04 | 19.69 | https://doi.org/10.1016/j.wasman.2020.08.032
Esparto/Alfa grass (Alfa stipa) | 21.35 | 32.39 | 17.09 | 7.1 | 14.24 | 5.19 | 2.64 | https://doi.org/10.1016/j.wasman.2020.08.032 | https://doi.org/10.1016/j.compositesa.2019.105677
Marian thistle (Silybum marianum) | 14.83 | 14.8 | 1.84 | 0 | 42.84 | 18.85 | 6.85 | https://doi.org/10.1016/j.wasman.2020.08.032
Speedwell (Veronica arvensis) | 23.82 | 12.46 | 3.56 | 0 | 38.71 | 17.02 | 4.44 | https://doi.org/10.1016/j.wasman.2020.08.032
Spurge | 25.48 | 24.47 | 4.89 | 0 | 31.77 | 9.23 | 4.16 | https://doi.org/10.1016/j.wasman.2020.08.032
Quackgrass (Elymus repens) | 23.91 | 21.21 | 3.13 | 0 | 35.45 | 10.88 | 5.42 | https://doi.org/10.1016/j.wasman.2020.08.032
Nettle (Urtica dioca L.) | 16.64 | 8.4 | 3.03 | 0 | 40 | 21.19 | 10.74 | https://doi.org/10.1016/j.wasman.2020.08.032
Wild chamomile (Matricaria recutita) | 23.91 | 13.22 | 2.86 | 0 | 36.81 | 18.72 | 4.48 | https://doi.org/10.1016/j.wasman.2020.08.032
Elephant grass | 35.24 | 21.96 | 20.35 | 0 | 8.66 | 5.44 | 8.36 | https://doi.org/10.1016/j.indcrop.2015.08.051 | https://doi.org/10.1016/j.enconman.2014.02.071
Red macroalgae (Gelidium sesquipedale) | 9.83 | 24.82 | 10.39 | 0 | 27.57 | 13.69 | 13.69 | https://doi.org/10.1016/j.jece.2021.106768
Red macroalgae residue (Gelidium sesquipedale) | 21.77 | 16.37 | 11.16 | 0 | 10.7 | 19.53 | 20.47 | https://doi.org/10.1016/j.jece.2021.106768
Eucalyptus sawdust | 45.4 | 15.7 | 28.7 | 0 | 7.1 | 2.4 | 0.7 | https://doi.org/10.1016/j.btre.2021.e00643
Date stones | 47.83 | 19.26 | 17.8 | 0 | 8.94 | 4.56 | 1.6 | https://doi.org/10.1016/j.fuel.2017.08.059
Hazelnut pruning residues | 35.96 | 27.46 | 26.74 | 0 | 4.15 | 4.66 | 1.04 | https://doi.org/10.1016/j.carbpol.2017.06.109
Hazelnut shell | 24.13 | 24.87 | 39.62 | 0 | 1.48 | 8.43 | 1.48 | https://doi.org/10.1016/j.jaap.2017.07.019
Hazelnut cuticle | 9.68 | 4.57 | 36.13 | 0 | 39.39 | 8.6 | 1.63 | https://doi.org/10.1016/j.jaap.2017.07.019
Hazelnut shell | 22.9 | 28.5 | 37.6 | 0 | 1.4 | 8.2 | 1.4 | https://doi.org/10.1016/j.biortech.2017.08.012
Walnut shell | 18.8 | 27.6 | 36.4 | 0 | 2.5 | 12.2 | 2.5 | https://doi.org/10.1016/j.scitotenv.2020.142800
Mango seed shell | 45.6 | 18.34 | 29.42 | 0 | 4.53 | 1.82 | 0.29 | https://doi.org/10.1016/j.carbpol.2020.117274
Exhausted olive pomace | 9.67 | 13.85 | 21.82 | 0 | 41.78 | 6.47 | 6.41 | https://doi.org/10.1016/j.jiec.2021.01.042
Brewer's spent grain | 17.39 | 25.13 | 17.2 | 0 | 20.37 | 17.1 | 2.8 | https://doi.org/10.1016/j.foodchem.2021.129264
Brewer's spent grain | 21.73 | 19.27 | 19.4 | 0 | 10.73 | 24.69 | 4.18 | https://doi.org/10.1016/j.seppur.2013.02.015
Rice straw | 45.28 | 11.92 | 15.83 | 0 | 20.85 | 1.25 | 4.87 | https://doi.org/10.1016/j.biortech.2020.124167 | https://doi.org/10.1021/ef5027373
Açai pulp | 5.9 | 4.3 | 9.2 | 3.87 | 68.1 | 7.6 | 1.03 | https://doi.org/10.1016/j.cep.2020.108269
Açai seed | 8.5 | 48.1 | 16.4 | 0 | 17.5 | 9.3 | 0.96 | https://doi.org/10.1016/j.cep.2020.108269
Açai slurry | 18.6 | 20.7 | 36.2 | 13.13 | 4.9 | 5.8 | 0.67 | https://doi.org/10.1016/j.cep.2020.108269
Rockrose (Cistus ladanifer) | 34.9 | 6.6 | 15.6 | 17.1 | 13.5 | 9.2 | 3.1 | https://doi.org/10.1016/j.bej.2015.04.009
Olive kernel | 34.09 | 20.61 | 26.31 | 0 | 12.57 | 3.98 | 2.44 | https://doi.org/10.1016/j.cattod.2013.10.065
Grape pomace/seeds | 8.03 | 14.45 | 36.84 | 0 | 11.24 | 20.96 | 8.47 | https://doi.org/10.1016/j.cattod.2013.10.065
Peach kernel | 22.8 | 24.84 | 43.55 | 0 | 3.98 | 1.72 | 3.12 | https://doi.org/10.1016/j.cattod.2013.10.065
Olive tree pruning | 21.6 | 14.5 | 17.7 | 10.6 | 28.6 | 3.1 | 3.9 | https://doi.org/10.1016/j.scitotenv.2018.07.155 | https://doi.org/10.1016/j.foodhyd.2015.03.030 | https://doi.org/10.3390/biology10090860
Olive mill leaves | 12 | 10.5 | 17.1 | 4.7 | 41.9 | 6.9 | 6.9 | https://doi.org/10.1016/j.scitotenv.2018.07.155 | https://doi.org/10.1016/j.foodhyd.2015.03.030 | https://doi.org/10.3390/biology10090860
Olive stone | 20.9 | 31.9 | 35.6 | 0 | 6.3 | 4.7 | 0.6 | https://doi.org/10.1016/j.indcrop.2020.112279
Olive mill leaves | 9.89 | 7.9 | 24.1 | 4.09 | 35.77 | 8.1 | 10.15 | https://doi.org/10.1016/j.foodchem.2020.126218 | https://doi.org/10.1016/j.foodhyd.2015.03.030 | https://doi.org/10.3390/biology10090860
Pistachio shell | 23.37 | 44.63 | 27.36 | 0 | 3.2 | 0.97 | 0.47 | https://doi.org/10.1016/j.jclepro.2018.06.062
Agave stems | 21 | 10.7 | 18.4 | 0 | 35.9 | 5.8 | 6.7 | https://doi.org/10.1016/j.biortech.2020.124099
Brewer's spent grain | 20.5 | 25.1 | 13.5 | 0 | 18.5 | 21.2 | 1.2 | https://doi.org/10.1016/j.renene.2019.12.030
Safflower straw | 33.66 | 19.59 | 16.74 | 0 | 23.62 | 5.41 | 0.98 | https://doi.org/10.1016/j.renene.2020.01.049 | https://doi.org/10.1016/j.agwat.2016.04.010
Oil palm empty fruit bunches | 36.35 | 27.96 | 20.13 | 0 | 9.72 | 2.97 | 2.88 | https://doi.org/10.1016/j.biortech.2013.10.114
Corn stover | 37 | 24.4 | 14.64 | 0 | 14.78 | 3.32 | 5.85 | https://doi.org/10.1016/j.indcrop.2013.06.018
Brewer's spent grain | 20 | 29.7 | 25.8 | 0 | 2.3 | 19.5 | 2.7 | https://doi.org/10.1016/j.cej.2019.03.032
Barley straw | 32.9 | 27.8 | 18.8 | 0 | 10.4 | 6.2 | 3.9 | https://doi.org/10.1016/j.renene.2020.05.130
Corn stover | 32.41 | 23.27 | 13.31 | 0 | 18.39 | 5.89 | 6.73 | https://doi.org/10.1016/j.fuel.2011.12.029
Eucalyptus trunks wood | 40.4 | 14.29 | 30.73 | 0 | 8.7 | 3.29 | 2.58 | https://doi.org/10.1016/j.enconman.2017.06.010
Apple pomace | 22.71 | 15.79 | 19.8 | 5.47 | 15.26 | 5.21 | 15.76 | https://doi.org/10.1016/j.biombioe.2020.105785
Apple pomace | 29.02 | 16.14 | 21.47 | 8 | 18.27 | 5.71 | 1.39 | https://doi.org/10.1016/j.biombioe.2020.105785
Coconut husk | 36.23 | 23.79 | 30.23 | 0 | 8.5 | 0.39 | 0.86 | https://doi.org/10.1016/j.jece.2017.12.038
Sugarcane bagasse | 39.25 | 25.2 | 18.82 | 0 | 9.74 | 3.47 | 3.52 | https://doi.org/10.1016/j.jece.2017.12.038
Pistachio shell | 25.18 | 43.33 | 25.98 | 0 | 4.03 | 0.95 | 0.53 | https://doi.org/10.1016/j.renene.2020.05.085
Miscanthus giganteus | 43 | 21 | 26.2 | 5.6 | 1.8 | 2 | 0.4 | https://doi.org/10.1016/j.biortech.2018.01.135 | https://doi.org/10.3390/molecules26020254 | https://doi.org/10.1016/j.biortech.2017.05.131
Brewer's spent grain | 13.3 | 26.5 | 17.8 | 0 | 19.3 | 19.2 | 3.9 | https://doi.org/10.1016/j.supflu.2018.11.019
Parthenium hysterophorus | 49.57 | 21.61 | 17.46 | 0 | 1.84 | 1.98 | 7.54 | https://doi.org/10.1016/j.biortech.2019.121611
Green coffee powder | 29.625 | 9.875 | 36 | 0 | 8.7 | 11.2 | 4.6 | https://doi.org/10.1016/j.supflu.2016.10.015
Defatted coffee cake | 39.525 | 13.175 | 23 | 0 | 12.5 | 7.4 | 4.4 | https://doi.org/10.1016/j.supflu.2016.10.015
Vine shoots | 32.77 | 11.31 | 21.3 | 2.82 | 25.06 | 4.34 | 2.4 | https://doi.org/10.1016/j.renene.2021.05.093
Spent castor cake | 3.78 | 4.37 | 34.19 | 0 | 29.32 | 22.76 | 5.59 | https://doi.org/10.1016/j.biombioe.2017.06.022
Castor stalks | 35.14 | 14.31 | 21.15 | 0 | 19.57 | 5.16 | 4.68 | https://doi.org/10.1016/j.biombioe.2017.06.022
Discarded carrots | 10.71 | 8.43 | 7.75 | 5.78 | 65.06 | 2.26 | 0.01 | https://doi.org/10.1016/j.jclepro.2020.125179
Rice straw | 36.12 | 22.11 | 10.41 | 0 | 11.77 | 3.33 | 16.26 | https://doi.org/10.1016/j.biombioe.2021.106271
Rice husk | 33.23 | 12.63 | 19.29 | 0 | 17.21 | 2.08 | 15.56 | https://doi.org/10.1016/j.foodres.2021.110529
Rice straw | 32.86 | 14.24 | 12.39 | 0 | 22.66 | 4.12 | 13.73 | https://doi.org/10.1016/j.foodres.2021.110529 | https://doi.org/10.1016/j.biombioe.2014.10.027
Rice straw | 34.2 | 25.5 | 21.91 | 0 | 4.79 | 2.9 | 10.7 | https://doi.org/10.1016/j.indcrop.2018.04.076
Rice straw | 42.2 | 23.5 | 14.2 | 0 | 12 | 1 | 7.1 | https://doi.org/10.1016/j.enconman.2018.12.078
Rice husk | 40.26 | 12.54 | 25.4 | 0 | 5.74 | 0.03 | 16.03 | https://doi.org/10.1016/j.ijhydene.2017.08.185
Rice straw | 34.9 | 26.6 | 15.5 | 0 | 7.21 | 3.61 | 12.18 | https://doi.org/10.1016/j.procbio.2010.04.017
Wheat straw | 29.8 | 23.3 | 15.6 | 0 | 14.7 | 2.9 | 13.7 | https://doi.org/10.1016/j.biortech.2017.07.072
Rice straw | 34 | 26.5 | 16.2 | 0 | 6 | 8 | 9.3 | https://doi.org/10.1016/j.biortech.2012.07.066
Energy (sugar) cane | 40.14 | 26.99 | 24.41 | 0 | 3.76 | 0 | 4.7 | https://doi.org/10.1016/j.biombioe.2017.12.005
Lodgepole pine | 41.86 | 22.47 | 30.86 | 0 | 4.41 | 0 | 0.4 | https://doi.org/10.1016/B978-0-12-815605-6.00002-0 | Standard Reference Materials From Idaho National Laboratory's Biomass Feedstock Library (https://bioenergylibrary.inl.gov/Sample/BiomassInfo.aspx).
Hybryd poplar | 45.41 | 22.52 | 26.66 | 0 | 4.65 | 0 | 0.77 | https://doi.org/10.1016/B978-0-12-815605-6.00002-0 | Standard Reference Materials From Idaho National Laboratory's Biomass Feedstock Library (https://bioenergylibrary.inl.gov/Sample/BiomassInfo.aspx).
Swtichgrass | 34.52 | 30.58 | 16.88 | 0 | 11.78 | 2.13 | 4.11 | https://doi.org/10.1016/B978-0-12-815605-6.00002-0 | Standard Reference Materials From Idaho National Laboratory's Biomass Feedstock Library (https://bioenergylibrary.inl.gov/Sample/BiomassInfo.aspx).
Miscanthus | 41.94 | 30.69 | 20.99 | 0 | 5.17 | 0.65 | 0.56 | https://doi.org/10.1016/B978-0-12-815605-6.00002-0 | Standard Reference Materials From Idaho National Laboratory's Biomass Feedstock Library (https://bioenergylibrary.inl.gov/Sample/BiomassInfo.aspx). | https://doi.org/10.1016/j.biortech.2017.05.131
Wheat straw | 33.92 | 24.64 | 17.12 | 0 | 10.52 | 4.48 | 9.33 | https://doi.org/10.1016/B978-0-12-815605-6.00002-0 | Standard Reference Materials From Idaho National Laboratory's Biomass Feedstock Library (https://bioenergylibrary.inl.gov/Sample/BiomassInfo.aspx).
Corn stover | 37.17 | 30.26 | 17.16 | 0 | 8.68 | 2.68 | 4.04 | https://doi.org/10.1016/B978-0-12-815605-6.00002-0 | Standard Reference Materials From Idaho National Laboratory's Biomass Feedstock Library (https://bioenergylibrary.inl.gov/Sample/BiomassInfo.aspx).
Sugarcane bagasse | 40.72 | 21.44 | 25.06 | 0 | 2.41 | 1.55 | 8.82 | Standard Reference Materials From Idaho National Laboratory's Biomass Feedstock Library (https://bioenergylibrary.inl.gov/Sample/BiomassInfo.aspx).
Sorghum | 36.04 | 26.13 | 16.57 | 0 | 10.69 | 3.7 | 6.87 | Standard Reference Materials From Idaho National Laboratory's Biomass Feedstock Library (https://bioenergylibrary.inl.gov/Sample/BiomassInfo.aspx).
Wheat straw | 34.96 | 25.07 | 17 | 0 | 18.46 | 1.6 | 2.9 | https://doi.org/10.1016/j.indcrop.2021.113818
Hemp hurd | 45.96 | 24.73 | 21.81 | 0 | 5.73 | 0.88 | 0.89 | https://doi.org/10.1016/j.indcrop.2021.113818
Rice straw | 37.38 | 22.88 | 16 | 0 | 16.54 | 2.76 | 4.44 | https://doi.org/10.1016/j.energy.2015.08.064
Cotton stalk | 29.11 | 9.99 | 21.52 | 0 | 18.78 | 13.7 | 6.9 | https://doi.org/10.1016/j.energy.2015.08.064
Aspen | 53.02 | 27.04 | 19.09 | 0 | 0 | 0 | 0.85 | https://doi.org/10.1016/j.biombioe.2008.05.007
Hybryd poplar | 43.67 | 19.55 | 27.23 | 0 | 8.3 | 0 | 1.25 | https://doi.org/10.1016/j.biombioe.2008.05.007
Swtichgrass | 33.75 | 26.02 | 16.82 | 0 | 17.45 | 0 | 5.96 | https://doi.org/10.1016/j.biombioe.2008.05.007
Corn stover | 37.4 | 30.5 | 18 | 0 | 5.8 | 3.1 | 5.2 | https://doi.org/10.1016/j.biombioe.2008.05.007
Sugarcane straw | 34.35 | 23.29 | 24.19 | 0 | 8.34 | 2.69 | 7.14 | https://doi.org/10.1016/j.jclepro.2019.117859
Destarched wheat bran | 12.85 | 31.92 | 29.53 | 0 | 6.22 | 16.89 | 2.59 | https://doi.org/10.1016/j.fbio.2021.101374
Bamboo | 43.6 | 23.1 | 23.9 | 0 | 6.8 | 0.4 | 2.2 | https://doi.org/10.1016/j.energy.2020.117156
Brewer's spent grain | 25.4 | 21.2 | 18.3 | 0 | 20.5 | 11.3 | 3.3 | https://doi.org/10.1016/j.jiec.2021.07.020
Corn stover | 32.75 | 31.08 | 10.07 | 0 | 16.66 | 5.36 | 4.08 | https://doi.org/10.1016/j.indcrop.2019.111960
Brewer's spent grain | 23.32 | 25.92 | 19.53 | 0 | 5.29 | 22.4 | 3.53 | https://doi.org/10.1016/j.indcrop.2018.09.017
Rice straw | 31.63 | 15.08 | 20.55 | 0 | 16.35 | 4.74 | 11.65 | https://doi.org/10.1016/j.biortech.2015.03.012
Pinewood | 38.3 | 17.8 | 31.4 | 0 | 8.8 | 0.6 | 0.3 | https://doi.org/10.1016/j.fuproc.2015.08.034
Beechwood | 35 | 19.2 | 33.5 | 0 | 7.5 | 1.9 | 1.4 | https://doi.org/10.1016/j.fuproc.2015.08.034
Wheat straw | 35.9 | 18 | 25.7 | 0 | 10.1 | 6.3 | 4.1 | https://doi.org/10.1016/j.fuproc.2015.08.034
Alfalfa straw | 18.8 | 12 | 21.5 | 0 | 39.6 | 5.1 | 7.4 | https://doi.org/10.1016/j.fuproc.2015.08.034
Rice husk | 36.7 | 17.7 | 22.8 | 0 | 1 | 0 | 21.7 | https://doi.org/10.1016/j.fuproc.2015.08.034
Grape pomace | 20.9 | 13.31 | 34.79 | 0 | 16.85 | 9.36 | 4.79 | https://doi.org/10.1016/j.indcrop.2021.113578
Grape stalks | 21.65 | 15.25 | 29.73 | 0 | 19.49 | 7.12 | 6.76 | https://doi.org/10.1016/j.indcrop.2021.113578
Wheat straw | 33.72 | 23.59 | 21.4 | 0 | 13.44 | 2.38 | 5.47 | https://doi.org/10.1016/j.biteb.2021.100690
Sugarcane bagasse | 37.55 | 30.24 | 19.01 | 0 | 7.21 | 1.78 | 4.21 | https://doi.org/10.1016/j.biortech.2016.11.101
Elephant grass | 31.83 | 22.36 | 14.44 | 0 | 20.15 | 1.93 | 9.29 | https://doi.org/10.1016/j.biortech.2016.11.101
Sugarcane bagasse | 34.45 | 29.33 | 23.07 | 0 | 6.37 | 1.57 | 5.22 | https://doi.org/10.1016/j.supflu.2020.104916
Giant reed | 31.04 | 16.13 | 15.97 | 0 | 19.58 | 6.97 | 9 | https://doi.org/10.1016/j.biortech.2016.02.129
Giant reed | 29 | 15.36 | 16.42 | 0 | 22.32 | 4.05 | 7.81 | https://doi.org/10.1016/j.biortech.2016.02.129
Giant reed | 28.84 | 14.42 | 16.94 | 0 | 23.44 | 3.09 | 7.32 | https://doi.org/10.1016/j.biortech.2016.02.129
Giant reed | 30.28 | 15.27 | 17.81 | 0 | 20.4 | 2.29 | 6.46 | https://doi.org/10.1016/j.biortech.2016.02.129
Willow sawdust | 37.32 | 22.54 | 30.08 | 0 | 3.14 | 0.73 | 6.18 | https://doi.org/10.1016/j.jenvman.2016.04.006
Barley straw | 36.33 | 26.46 | 13.96 | 0 | 10.84 | 3.81 | 8.59 | https://doi.org/10.1016/j.enzmictec.2006.08.014
Elephant grass | 35.23 | 21.97 | 20.34 | 0 | 8.66 | 5.44 | 8.36 | https://doi.org/10.1016/j.fuel.2014.05.003 | https://doi.org/10.1016/j.indcrop.2015.03.056
Agave leaves | 37.72 | 19.49 | 16 | 0 | 17.74 | 9.05 | 0 | https://doi.org/10.1016/j.indcrop.2016.02.011
Agave leaves | 41.83 | 21.2 | 15.42 | 0 | 14 | 7.56 | 0 | https://doi.org/10.1016/j.indcrop.2016.02.011
Saccharum biomass (stems and leaves) | 36.81 | 28.39 | 20.03 | 0 | 5.81 | 2.35 | 6.61 | https://doi.org/10.1016/j.biortech.2010.02.036
Wheat straw | 35.71 | 26.36 | 26.66 | 0 | 3.32 | 3.32 | 4.63 | https://doi.org/10.1016/j.biombioe.2007.09.013
Cotton stem | 39.56 | 19.85 | 22.35 | 0 | 5.94 | 7.45 | 4.85 | https://doi.org/10.1016/j.psep.2017.07.019
Cotton stalk | 42.65 | 21.83 | 19.92 | 0 | 5.71 | 4.36 | 5.53 | https://doi.org/10.1016/j.apenergy.2011.11.065
Cotton stalk | 40.99 | 16.14 | 21.05 | 0 | 13.82 | 4.81 | 3.2 | https://doi.org/10.1016/j.apenergy.2011.11.065
Corn silage | 41.74 | 15.21 | 12.01 | 0 | 20.57 | 7.02 | 3.46 | https://doi.org/10.1016/j.biombioe.2015.08.018
Swtichgrass | 31.67 | 24.9 | 31.08 | 0 | 7.37 | 1.79 | 3.19 | https://doi.org/10.1016/j.biombioe.2018.12.013
Acacia biomass | 48.1 | 20.26 | 26.8 | 0 | 3.7 | 0.64 | 0.5 | https://doi.org/10.1016/j.fuel.2020.117943
Oil palm decanter cake | 16.81 | 5.89 | 17.37 | 0 | 35.34 | 15.35 | 9.24 | https://doi.org/10.1016/j.biteb.2021.100833
Oil palm mesocarp fiber | 35.64 | 12.98 | 25.21 | 0 | 13.16 | 7.78 | 5.23 | https://doi.org/10.1016/j.biteb.2021.100833
Lupin hulls | 47.98 | 26.96 | 8.07 | 0 | 5.41 | 7.11 | 4.46 | https://doi.org/10.1016/j.biortech.2015.06.146
Eucalyptus sawdust | 43.6 | 14.1 | 30.5 | 0 | 3.6 | 7.9 | 0.3 | https://doi.org/10.1016/j.indcrop.2021.114253
Eucalyptus sawdust | 43.2 | 18.7 | 27.5 | 0 | 7.1 | 2.8 | 0.7 | https://doi.org/10.1016/j.indcrop.2019.03.059
Switchgrass | 31.67 | 24.9 | 31.08 | 0 | 7.37 | 1.79 | 3.19 | https://doi.org/10.1016/j.indcrop.2021.113800
Eucalyptus wood chips | 50.96 | 17.02 | 27.66 | 0 | 3.3 | 0.64 | 0.43 | https://doi.org/10.1016/j.indcrop.2021.113800
Sugarcane bagasse | 38.57 | 31.71 | 20.57 | 0 | 4 | 1.62 | 3.52 | https://doi.org/10.1016/j.energy.2018.03.085
Brewer's spent grain | 16.4 | 24.9 | 19.6 | 0 | 12.4 | 22.6 | 4.1 | https://doi.org/10.1016/j.indcrop.2015.03.009
Corncob | 35.84 | 30.53 | 20.66 | 0 | 1.81 | 3.46 | 7.7 | https://doi.org/10.1016/j.ijbiomac.2018.08.046
Cotton gin trash | 27 | 8.7 | 23 | 0 | 25 | 5 | 11.3 | https://doi.org/10.1016/j.biteb.2018.09.010
Rapeseed meal | 20.2 | 11.3 | 18 | 2.8 | 17.1 | 25.3 | 5.3 | https://doi.org/10.1016/j.bej.2019.107330
Soybean hulls | 37.06 | 23.91 | 9.42 | 4.35 | 5.18 | 15.94 | 4.14 | https://doi.org/10.1016/j.indcrop.2014.07.002
Sugar beet pulp | 16.53 | 19.62 | 23.8 | 27.39 | 1.89 | 9.46 | 1.29 | https://doi.org/10.1016/j.jclepro.2018.09.066
Lemna biomass | 30.47 | 26.17 | 3.5 | 1.9 | 15.18 | 15.58 | 7.19 | https://doi.org/10.1016/j.enconman.2018.10.106
Rapeseed straw | 32.97 | 28.05 | 28.25 | 0 | 2.82 | 2.88 | 5.04 | https://doi.org/10.1016/j.indcrop.2016.11.033
Sunflower stalks | 33.03 | 22.88 | 13.75 | 0 | 19.93 | 4.61 | 5.81 | https://doi.org/10.1016/j.biortech.2013.03.033 | https://doi.org/10.1016/j.jiec.2014.07.044
Date predicels | 35.3 | 8.7 | 29.9 | 0 | 16.1 | 6.4 | 3.6 | https://doi.org/10.1016/j.eti.2020.101180
Date fibrilum | 30.47 | 8.79 | 29.67 | 0 | 17.38 | 10.99 | 2.7 | https://doi.org/10.1016/j.eti.2020.101180
Date petiole | 29.37 | 9.59 | 23.28 | 0 | 28.07 | 8.69 | 1 | https://doi.org/10.1016/j.eti.2020.101180
Date fruit bunch | 31.24 | 6.29 | 29.74 | 0 | 22.26 | 8.38 | 2.1 | https://doi.org/10.1016/j.eti.2020.101180
Date spathe | 31.2 | 7.9 | 19 | 0 | 19.9 | 20.8 | 19.9 | https://doi.org/10.1016/j.eti.2020.101180
Date palm | 34.42 | 10.16 | 18.93 | 0 | 13.02 | 16.86 | 6.61 | https://doi.org/10.1016/j.eti.2020.101180
Date palm mix | 28.9 | 7.1 | 28.2 | 0 | 18.7 | 13.2 | 3.9 | https://doi.org/10.1016/j.eti.2020.101180
Grass (Festulolium Hykor) - June cut | 27.5 | 18.1 | 10.4 | 0 | 35 | 6.3 | 6.5 | https://doi.org/10.1016/j.biombioe.2013.08.015
Grass (Festulolium Hykor) - July cut | 22.2 | 14.3 | 7.6 | 0 | 45.6 | 8 | 7.2 | https://doi.org/10.1016/j.biombioe.2013.08.015
Grass (Festulolium Hykor) - September cut | 25.6 | 16.2 | 9.4 | 0 | 35.9 | 7.6 | 8.9 | https://doi.org/10.1016/j.biombioe.2013.08.015
Grass (Festulolium Hykor) - November cut | 15.9 | 10.9 | 4.8 | 0 | 50.3 | 21.1 | 11.5 | https://doi.org/10.1016/j.biombioe.2013.08.015
Sugarcane bagasse | 39.5 | 27.8 | 25.1 | 0 | 5.3 | 0.1 | 2.2 | https://doi.org/10.1016/j.biombioe.2010.01.042
Barley straw | 37.66 | 21.7 | 17.15 | 0 | 19.72 | 2.78 | 0.99 | https://doi.org/10.1016/j.renene.2013.07.011
Corn fiber | 26.13 | 48.05 | 0.82 | 0 | 4.61 | 19.77 | 0.61 | https://doi.org/10.1016/j.biteb.2021.100868
Korean native kenaf | 39.28 | 18.39 | 19.65 | 0 | 12.34 | 4.61 | 5.73 | https://doi.org/10.1016/j.indcrop.2019.112001
Alamo switchgrass | 26.71 | 23.87 | 15.07 | 0 | 22.8 | 6.36 | 5.19 | https://doi.org/10.1016/j.biortech.2011.11.034
Shawnee switchgrass | 29.64 | 23.95 | 17.08 | 0 | 17.86 | 6.28 | 5.2 | https://doi.org/10.1016/j.biortech.2011.11.034
Wheat straw | 38.49 | 26.2 | 18.9 | 0 | 11.5 | 3.67 | 1.24 | https://doi.org/10.1016/j.biortech.2011.06.023
Yellow poplar sawdust | 38.74 | 24.16 | 26.3 | 0 | 5.2 | 3.36 | 2.24 | https://doi.org/10.1016/j.biortech.2017.05.089
Giant reed | 32.34 | 16.87 | 18.36 | 0 | 23.38 | 2.39 | 6.65 | https://doi.org/10.1016/j.procbio.2015.11.011
Corn stover | 33.89 | 22.46 | 15.23 | 0 | 13.19 | 4.09 | 11.15 | https://doi.org/10.1016/j.indcrop.2011.12.001
Rye bran | 60.2 | 12.6 | 4.6 | 0 | 9.9 | 10.8 | 1.4 | https://doi.org/10.1016/j.foodhyd.2012.05.022
Oat bran | 57.69 | 5.67 | 4.55 | 0 | 12.96 | 16.4 | 2.73 | https://doi.org/10.1016/j.foodhyd.2012.05.022
Rapeseed straw | 33.68 | 18.79 | 14.89 | 0 | 22.79 | 1.64 | 8.21 | https://doi.org/10.1016/j.biombioe.2013.04.005
Paper mill sludge | 66.63 | 17.45 | 0.71 | 0 | 9.29 | 0 | 5.92 | https://doi.org/10.1016/j.wasman.2021.05.008
Pinewood | 40.54 | 14.81 | 31.73 | 0 | 12.41 | 0 | 0.5 | https://doi.org/10.1016/j.fuel.2020.119302
Defatted grape seeds | 14.4 | 10.6 | 50.6 | 0 | 18.33 | 3.81 | 2.26 | https://doi.org/10.1016/j.jclepro.2021.129110
Maize | 34.85 | 25.94 | 16.44 | 1.68 | 7.43 | 10.4 | 3.27 | https://doi.org/10.1016/j.biombioe.2011.04.022
Hemp | 44.47 | 19.07 | 16.9 | 5.93 | 3.06 | 7.21 | 3.36 | https://doi.org/10.1016/j.biombioe.2011.04.022 | https://doi.org/10.1016/j.biortech.2017.08.008
Faba bean | 41.79 | 13.73 | 14.23 | 5.57 | 1.69 | 18.41 | 4.58 | https://doi.org/10.1016/j.biombioe.2011.04.022
Sugarcane straw | 34.34 | 23.29 | 24.2 | 0 | 8.35 | 2.69 | 7.13 | https://doi.org/10.1016/j.indcrop.2020.112265
Bamboo stems | 44.2 | 25.13 | 22.03 | 0 | 4.87 | 1.71 | 2.06 | https://doi.org/10.1016/j.biortech.2018.07.005
Bamboo culms | 46 | 24 | 24.9 | 0 | 0.46 | 2.8375 | 1.8 | https://doi.org/10.1016/j.biortech.2019.01.017
Sugarcane bagasse | 43.49 | 26.91 | 22.65 | 0 | 4.09 | 1.45 | 1.41 | https://doi.org/10.1016/j.biortech.2018.06.039
White birch | 37.76 | 28.22 | 24.39 | 0 | 9.35 | 0 | 0.28 | https://doi.org/10.1016/j.biortech.2018.06.039
White sorghum bran | 60.34 | 11.52 | 7.01 | 0 | 2.98 | 16.25 | 1.91 | https://doi.org/10.1016/j.bej.2019.107288
Red sorghum bran | 58.09 | 10.3 | 10.22 | 0 | 3.55 | 16.44 | 1.41 | https://doi.org/10.1016/j.bej.2019.107288
Corn stover | 36.1 | 32.4 | 17.2 | 0 | 3.2 | 4 | 7.1 | https://doi.org/10.1016/j.biortech.2005.01.010
Oil palm empty fruit bunch | 27.77 | 29.08 | 19.79 | 0 | 16.87 | 3.33 | 3.16 | https://doi.org/10.1016/j.biortech.2015.08.126
Spruce chips | 40.7 | 23.23 | 33.92 | 0 | 1.54 | 0.31 | 0.31 | https://doi.org/10.1016/j.biortech.2013.08.014
Softwood biomass | 31.97 | 27.25 | 30.53 | 0 | 4.92 | 2.66 | 2.66 | https://doi.org/10.1016/j.biortech.2013.08.014
Oil palm empty fruit bunch fibers | 35.88 | 30.23 | 21.41 | 0 | 3.17 | 3.96 | 5.35 | https://doi.org/10.1016/j.biortech.2013.08.014 | https://doi.org/10.1016/j.biortech.2015.02.060
Corn stover | 35.04 | 28.46 | 18.01 | 0 | 10.65 | 2.03 | 5.81 | https://doi.org/10.1016/j.jaap.2016.03.012
Corn stover | 34.4 | 32.41 | 11 | 0 | 13.79 | 2.3 | 6.1 | https://doi.org/10.1016/j.biortech.2010.06.027
Rapeseed straw | 38.49 | 19.76 | 26.88 | 0 | 5.8 | 1.63 | 7.43 | https://doi.org/10.1016/j.biortech.2011.06.092
Barley straw | 38.12 | 26.16 | 19.11 | 0 | 11.18 | 2.83 | 2.6 | https://doi.org/10.1016/j.biortech.2013.01.019
Rapeseed straw | 37.88 | 23.36 | 18.98 | 0 | 10.87 | 1.6 | 7.31 | https://doi.org/10.1016/j.biortech.2013.01.019
Rice straw | 39.62 | 24.02 | 16.38 | 0 | 9.97 | 4.35 | 5.67 | https://doi.org/10.1016/j.biortech.2013.01.019
Wheat bran | 29 | 32.8 | 8.9 | 0 | 3.5 | 18.9 | 6.9 | https://doi.org/10.1016/j.foodchem.2016.10.130
Destarched wheat bran | 21.9 | 36.4 | 9.5 | 0 | 5 | 22.4 | 4.8 | https://doi.org/10.1016/j.foodchem.2016.10.130

## UAdaf
Biomass | C | H | O | N | S | Reference/Source
Alfalfa | 50.26 | 5.54 | 39.69 | 3.68 | 0.18 | Phyllis2 (https://phyllis.nl/)
Alfalfa | 50.95 | 5.77 | 38.66 | 3.68 | 0.34 | Phyllis2 (https://phyllis.nl/)
Alfalfa | 49.77 | 5.68 | 42.23 | 1.86 | 0.13 | Phyllis2 (https://phyllis.nl/)
Alfalfa | 50.3 | 5.72 | 40.14 | 3.24 | 0.26 | Phyllis2 (https://phyllis.nl/)
Alfalfa | 51.03 | 5.91 | 39.25 | 3.18 | 0.29 | Phyllis2 (https://phyllis.nl/)
Alfalfa | 51.74 | 5.73 | 39.5 | 2.33 | 0.16 | Phyllis2 (https://phyllis.nl/)
Alfalfa stems | 49.8 | 6.33 | 40.31 | 2.83 | 0.21 | Phyllis2 (https://phyllis.nl/)
Alfalfa stems | 49.37 | 6.28 | 40.58 | 3.04 | 0.21 | Phyllis2 (https://phyllis.nl/)
Alfalfa | 51.04 | 6.45 | 38.91 | 3.39 | 0.17 | Phyllis2 (https://phyllis.nl/)
Alfalfa seed straw | 50.42 | 5.82 | 43.9 | 1.08 | 0.02 | Phyllis2 (https://phyllis.nl/)
Alfalfa stalks | 48.52 | 6.15 | 43.04 | 2.19 | 0.11 | Phyllis2 (https://phyllis.nl/)
Cotton gin trash | 48.05 | 6.38 | 44.15 | 2.54 | 0 | Phyllis2 (https://phyllis.nl/)
Cotton gin waste | 54.09 | 5.2 | 38.7 | 1.6 | 0.4 | Phyllis2 (https://phyllis.nl/)
Cotton gin waste | 43.36 | 6.15 | 50.31 | 0.18 | 0 | Phyllis2 (https://phyllis.nl/)
Cotton stalks | 53.6 | 5.2 | 38.9 | 1.3 | 1 | Phyllis2 (https://phyllis.nl/)
Cotton stalks | 49.79 | 5.66 | 43.15 | 0.69 | 0.22 | Phyllis2 (https://phyllis.nl/)
Cotton stalks | 47.67 | 6.12 | 46 | 1.51 | 0.02 | Phyllis2 (https://phyllis.nl/)
Flax | 48.74 | 5.23 | 44.9 | 0.63 | 0.17 | Phyllis2 (https://phyllis.nl/)
Flax | 49.22 | 5.61 | 44.06 | 0.73 | 0.12 | Phyllis2 (https://phyllis.nl/)
Flax | 50.47 | 5.6 | 42.7 | 0.67 | 0.16 | Phyllis2 (https://phyllis.nl/)
Flax shive (fiber) | 51.23 | 6.21 | 41.89 | 0.61 | 0.07 | Phyllis2 (https://phyllis.nl/)
Flax stalk | 50.58 | 6.28 | 41.67 | 1.34 | 0.12 | Phyllis2 (https://phyllis.nl/)
Lupin | 44.64 | 4.88 | 47.61 | 1.95 | 0.23 | Phyllis2 (https://phyllis.nl/)
Lupin | 51.39 | 5.37 | 41.02 | 1.07 | 0.51 | Phyllis2 (https://phyllis.nl/)
Gerbera | 50.52 | 7.74 | 39.92 | 1.69 | 0.13 | Phyllis2 (https://phyllis.nl/)
Hemp | 47.24 | 5.31 | 46.35 | 0.73 | 0.08 | Phyllis2 (https://phyllis.nl/)
Hemp | 48.13 | 5.55 | 45.01 | 1.06 | 0.08 | Phyllis2 (https://phyllis.nl/)
Hemp | 47.19 | 6.22 | 46.11 | 0.45 | 0.08 | Phyllis2 (https://phyllis.nl/)
Hemp | 49.21 | 6.36 | 45.22 | 0.73 | 0.12 | Phyllis2 (https://phyllis.nl/)
Fresh hemp | 48.24 | 6.11 | 45.39 | 0.72 | 0.13 | Phyllis2 (https://phyllis.nl/)
Fresh hemp | 48.84 | 6.26 | 45.31 | 0.46 | 0.07 | Phyllis2 (https://phyllis.nl/)
Fresh hemp | 48.29 | 6.14 | 45.73 | 0.57 | 0.1 | Phyllis2 (https://phyllis.nl/)
Hemp fiber | 50.41 | 6.39 | 42.27 | 0.82 | 0.01 | Phyllis2 (https://phyllis.nl/)
Hemp fiber | 48.02 | 6.09 | 45.08 | 0.71 | 0.04 | Phyllis2 (https://phyllis.nl/)
Hemp fiber | 47.97 | 6.09 | 45.44 | 0.41 | 0.04 | Phyllis2 (https://phyllis.nl/)
Hemp whole plant (Cannabis s.) | 47.13 | 5.68 | 45.6 | 0.9 | 0.21 | Phyllis2 (https://phyllis.nl/)
Hemp | 49.09 | 6.44 | 44.81 | 1.51 | 0.18 | Phyllis2 (https://phyllis.nl/)
Hemp | 49.07 | 6.41 | 44.21 | 1.37 | 0.15 | Phyllis2 (https://phyllis.nl/)
Hemp | 48.34 | 6.3 | 45.59 | 0.77 | 0.11 | Phyllis2 (https://phyllis.nl/)
Hemp | 50.34 | 6.43 | 43.76 | 1.24 | 0.17 | Phyllis2 (https://phyllis.nl/)
Hemp silage | 50.12 | 6.35 | 42.64 | 1.22 | 0.14 | Phyllis2 (https://phyllis.nl/)
Hemp seed | 49.28 | 6.03 | 44.17 | 0.41 | 0.06 | Phyllis2 (https://phyllis.nl/)
Hemp seed | 49.08 | 6.24 | 44.07 | 0.51 | 0.06 | Phyllis2 (https://phyllis.nl/)
Hemp seed | 49.47 | 6.18 | 43.18 | 1.07 | 0.1 | Phyllis2 (https://phyllis.nl/)
Hemp seed | 49.8 | 6.02 | 43.37 | 0.71 | 0.07 | Phyllis2 (https://phyllis.nl/)
Hemp | 47.92 | 5.85 | 45.82 | 0.67 | 0.1 | Phyllis2 (https://phyllis.nl/)
Hemp fiber | 48.15 | 6.21 | 45.49 | 0.61 | 0.08 | Phyllis2 (https://phyllis.nl/)
Jute stick | 49.49 | 6.75 | 40.55 | 2.95 | 0.25 | Phyllis2 (https://phyllis.nl/)
Kenaf | 48.38 | 6.02 | 44.44 | 1.04 | 0.15 | Phyllis2 (https://phyllis.nl/)
Miscanthus | 50.31 | 5.77 | 43.04 | 0.57 | 0.12 | Phyllis2 (https://phyllis.nl/)
Miscanthus | 50.02 | 5.64 | 43.32 | 0.56 | 0.06 | Phyllis2 (https://phyllis.nl/)
Miscanthus | 51.13 | 5.74 | 42.12 | 0.67 | 0.07 | Phyllis2 (https://phyllis.nl/)
Miscanthus | 51.97 | 5.51 | 40.88 | 1.39 | 0.13 | Phyllis2 (https://phyllis.nl/)
Miscanthus | 50.76 | 5.73 | 42.11 | 1.16 | 0.12 | Phyllis2 (https://phyllis.nl/)
Miscanthus | 50.46 | 5.7 | 43.22 | 0.39 | 0.05 | Phyllis2 (https://phyllis.nl/)
Miscanthus | 51.64 | 5.52 | 40.68 | 1.83 | 0.19 | Phyllis2 (https://phyllis.nl/)
Miscanthus | 49.75 | 5.54 | 43.88 | 0.46 | 0.04 | Phyllis2 (https://phyllis.nl/)
Miscanthus | 49.59 | 5.63 | 43.81 | 0.55 | 0.03 | Phyllis2 (https://phyllis.nl/)
Miscanthus | 49.28 | 5.76 | 43.92 | 0.62 | 0.04 | Phyllis2 (https://phyllis.nl/)
Miscanthus | 50.32 | 6.21 | 42.52 | 0.54 | 0.21 | Phyllis2 (https://phyllis.nl/)
Miscanthus | 49.66 | 6.07 | 43.39 | 0.59 | 0.11 | Phyllis2 (https://phyllis.nl/)
Miscanthus (fresh) | 49.32 | 5.98 | 44.24 | 0.56 | 0.09 | Phyllis2 (https://phyllis.nl/)
Miscanthus (fresh) | 49.27 | 6.01 | 44.08 | 0.59 | 0.1 | Phyllis2 (https://phyllis.nl/)
Miscanthus (fresh) | 48.72 | 6.03 | 44.23 | 0.31 | 0.05 | Phyllis2 (https://phyllis.nl/)
Miscanthus silage | 49.63 | 6.08 | 43.95 | 0.47 | 0.08 | Phyllis2 (https://phyllis.nl/)
Miscanthus silage | 49.29 | 6.03 | 43.92 | 0.39 | 0.07 | Phyllis2 (https://phyllis.nl/)
Miscanthus silage | 49.63 | 6.08 | 44 | 0.45 | 0.07 | Phyllis2 (https://phyllis.nl/)
Miscanthus silage | 49.94 | 6.11 | 43.79 | 0.39 | 0.07 | Phyllis2 (https://phyllis.nl/)
Miscanthus | 48.71 | 6.21 | 43.07 | 0.62 | 0.57 | Phyllis2 (https://phyllis.nl/)
Miscanthus | 49.74 | 6.14 | 43.73 | 0.31 | 0.08 | Phyllis2 (https://phyllis.nl/)
Miscanthus | 52.69 | 5.53 | 41.41 | 0.26 | 0.1 | Phyllis2 (https://phyllis.nl/)
Miscanthus | 49.14 | 6.4 | 43.93 | 0.3 | 0.1 | Phyllis2 (https://phyllis.nl/)
Miscanthus | 49.32 | 5.95 | 44.13 | 0.47 | 0.05 | Phyllis2 (https://phyllis.nl/)
Banagrass | 50 | 6.01 | 42.01 | 0.93 | 0.12 | Phyllis2 (https://phyllis.nl/)
Banagrass | 49.95 | 5.73 | 42.99 | 0.62 | 0.1 | Phyllis2 (https://phyllis.nl/)
Banagrass | 50.22 | 5.79 | 43.14 | 0.5 | 0.06 | Phyllis2 (https://phyllis.nl/)
Banagrass | 50.19 | 5.75 | 43.49 | 0.42 | 0.05 | Phyllis2 (https://phyllis.nl/)
Banagrass | 50.12 | 5.72 | 43.76 | 0.32 | 0.05 | Phyllis2 (https://phyllis.nl/)
Banagrass | 45.89 | 6 | 47.37 | 0.63 | 0.11 | Phyllis2 (https://phyllis.nl/)
Grass | 50.72 | 5.57 | 41.04 | 1.45 | 0.1 | Phyllis2 (https://phyllis.nl/)
Grass | 50.88 | 5.77 | 39.93 | 2.44 | 0.2 | Phyllis2 (https://phyllis.nl/)
Grass | 49.68 | 5.34 | 41.44 | 2.09 | 0.17 | Phyllis2 (https://phyllis.nl/)
Grass | 51.68 | 5.86 | 37.58 | 3.97 | 0.35 | Phyllis2 (https://phyllis.nl/)
Grass | 50.47 | 5.53 | 40.34 | 2.37 | 0.17 | Phyllis2 (https://phyllis.nl/)
Grass | 49.4 | 6.26 | 42.7 | 1.54 | 0.15 | Phyllis2 (https://phyllis.nl/)
Grass | 48.27 | 6.27 | 44.78 | 2.25 | 0.25 | Phyllis2 (https://phyllis.nl/)
Grass | 50.44 | 6.08 | 43.05 | 1.45 | 0.15 | Phyllis2 (https://phyllis.nl/)
Grass | 50.22 | 6.31 | 42.59 | 2.77 | 0.28 | Phyllis2 (https://phyllis.nl/)
Hay | 47.51 | 5.3 | 45.1 | 1.7 | 0.14 | Phyllis2 (https://phyllis.nl/)
Hay | 48.17 | 6.5 | 44.11 | 1.95 | 0.25 | Phyllis2 (https://phyllis.nl/)
Bamboo | 49.59 | 6 | 46.03 | 0.28 | 0.11 | Phyllis2 (https://phyllis.nl/)
Bamboo (Bambusa vulgaris) | 49.33 | 6.27 | 43.71 | 0.62 | 0.05 | Phyllis2 (https://phyllis.nl/)
Bamboo (Guadua Angustifolia) | 48.87 | 5.3 | 45.28 | 0.32 | 0.09 | Phyllis2 (https://phyllis.nl/)
Bamboo sawdust | 46.9 | 5.85 | 47.02 | 0.21 | 0.02 | Phyllis2 (https://phyllis.nl/)
Bamboo branches | 48.48 | 5.77 | 46.07 | 0.75 | 0.1 | Phyllis2 (https://phyllis.nl/)
Brown kelp | 48.01 | 6.51 | 40.92 | 8 | 1.81 | Phyllis2 (https://phyllis.nl/)
Brown kelp | 49.08 | 6.9 | 37.31 | 4.7 | 2.01 | Phyllis2 (https://phyllis.nl/)
Sugarcane trash pellets | 49.66 | 6.07 | 43.48 | 0.67 | 0.07 | Phyllis2 (https://phyllis.nl/)
Cynara cardunculus (Cardoon) | 44.78 | 5.86 | 45.84 | 0.59 | 0.16 | Phyllis2 (https://phyllis.nl/)
Thistle | 44.97 | 6.28 | 51.1 | 1.31 | 0.12 | Phyllis2 (https://phyllis.nl/)
Thistle | 48.96 | 6.81 | 42.36 | 0.83 | 0.19 | Phyllis2 (https://phyllis.nl/)
Tobacco (Burley) | 44.56 | 7.02 | 43.27 | 5.15 | 0 | Phyllis2 (https://phyllis.nl/)
Water hyacinth | 46.7 | 6.12 | 41.87 | 2.34 | 0.52 | Phyllis2 (https://phyllis.nl/)
Water hyacinth | 47.72 | 6.29 | 41.05 | 2.47 | 0.5 | Phyllis2 (https://phyllis.nl/)
Water hyacinth | 52.96 | 6.82 | 37.16 | 2.53 | 0.53 | Phyllis2 (https://phyllis.nl/)
Angar stalks (pigeon pea) | 38.44 | 6.21 | 54.33 | 1.02 | 0 | Phyllis2 (https://phyllis.nl/)
Sugarbeet | 46.74 | 6.2 | 44.93 | 1.93 | 0.14 | Phyllis2 (https://phyllis.nl/)
Giant reed (Arundo donax) | 48.73 | 6.05 | 44.27 | 0.62 | 0.12 | Phyllis2 (https://phyllis.nl/)
Giant reed (Arundo donax) | 45.75 | 5.39 | 49.17 | 0.31 | 0.1 | Phyllis2 (https://phyllis.nl/)
Reed canary grass | 49.31 | 6.04 | 44.11 | 0.42 | 0.05 | Phyllis2 (https://phyllis.nl/)
Reed canary grass | 48.68 | 6.03 | 46.05 | 0.99 | 0.1 | Phyllis2 (https://phyllis.nl/)
Reed canary grass | 48.06 | 6.26 | 44.38 | 0.76 | 0.11 | Phyllis2 (https://phyllis.nl/)
Reed canary grass | 48.6 | 5.83 | 44.82 | 0.32 | 0.08 | Phyllis2 (https://phyllis.nl/)
Reed canary grass | 48.4 | 5.83 | 44.77 | 0.44 | 0.08 | Phyllis2 (https://phyllis.nl/)
Reed canary grass | 47.47 | 6.09 | 45.3 | 0.62 | 0.08 | Phyllis2 (https://phyllis.nl/)
Reed canary grass | 49.15 | 6.09 | 42.56 | 1.42 | 0.18 | Phyllis2 (https://phyllis.nl/)
Reed canary grass | 48.73 | 5.83 | 44.32 | 0.93 | 0.1 | Phyllis2 (https://phyllis.nl/)
Reed canary grass | 47.76 | 6.36 | 44.73 | 1.04 | 0.1 | Phyllis2 (https://phyllis.nl/)
Reed canary grass | 49.79 | 6.22 | 42.95 | 0.72 | 0.09 | Phyllis2 (https://phyllis.nl/)
Reed canary grass | 49.59 | 6.34 | 43.35 | 0.42 | 0.07 | Phyllis2 (https://phyllis.nl/)
Reed canary grass | 49.37 | 6.25 | 42.69 | 1.54 | 0.15 | Phyllis2 (https://phyllis.nl/)
Reed canary grass | 49.58 | 5.94 | 43.65 | 0.73 | 0.08 | Phyllis2 (https://phyllis.nl/)
Reed canary grass leaves | 49 | 5.9 | 44.43 | 0.56 | 0.1 | Phyllis2 (https://phyllis.nl/)
Reed canary grass stems | 48.57 | 5.81 | 45.2 | 0.21 | 0.05 | Phyllis2 (https://phyllis.nl/)
Reed | 48.93 | 6.71 | 44.23 | 0.44 | 0.05 | Phyllis2 (https://phyllis.nl/)
Jute stick | 48.93 | 6.72 | 41.85 | 2.37 | 0.25 | Phyllis2 (https://phyllis.nl/)
Switchgrass | 53.16 | 6.41 | 39.01 | 1.3 | 0.11 | Phyllis2 (https://phyllis.nl/)
Switchgrass | 50.72 | 6.1 | 42.55 | 0.4 | 0.12 | Phyllis2 (https://phyllis.nl/)
Switchgrass | 49.12 | 6.13 | 43.51 | 0.6 | 0.11 | Phyllis2 (https://phyllis.nl/)
Switchgrass | 50.69 | 6.07 | 42.48 | 0.59 | 0.06 | Phyllis2 (https://phyllis.nl/)
Switchgrass | 51.28 | 6.39 | 41.06 | 0.85 | 0.21 | Phyllis2 (https://phyllis.nl/)
Switchgrass | 51.29 | 6.4 | 41.06 | 0.84 | 0.21 | Phyllis2 (https://phyllis.nl/)
Switchgrass | 50.63 | 5.7 | 43.99 | 0.52 | 0.15 | Phyllis2 (https://phyllis.nl/)
Switchgrass | 50.32 | 5.64 | 43.72 | 0.54 | 0.14 | Phyllis2 (https://phyllis.nl/)
Switchgrass | 50.74 | 5.71 | 43.76 | 0.49 | 0.17 | Phyllis2 (https://phyllis.nl/)
Switchgrass | 49.22 | 5.96 | 43.93 | 0.77 | 0.08 | Phyllis2 (https://phyllis.nl/)
Switchgrass | 48.83 | 5.96 | 44.8 | 0.37 | 0.05 | Phyllis2 (https://phyllis.nl/)
Aubergine plant | 48.45 | 5.25 | 43.68 | 2.51 | 0.12 | Phyllis2 (https://phyllis.nl/)
Bean plant | 50.67 | 5.69 | 39.22 | 4.28 | 0.14 | Phyllis2 (https://phyllis.nl/)
Brassica | 50.16 | 6.61 | 41.5 | 0.76 | 0.53 | Phyllis2 (https://phyllis.nl/)
Courgette | 48.23 | 5.27 | 39.63 | 6.69 | 0.19 | Phyllis2 (https://phyllis.nl/)
Cucumber | 46.93 | 5.37 | 43.2 | 4.16 | 0.33 | Phyllis2 (https://phyllis.nl/)
Melon plant | 46.95 | 5.78 | 40.94 | 6.11 | 0.22 | Phyllis2 (https://phyllis.nl/)
Pepper plant | 47.81 | 5.08 | 42.62 | 3.99 | 0.29 | Phyllis2 (https://phyllis.nl/)
Tomato plant | 46.96 | 5.02 | 44.58 | 2.83 | 0.62 | Phyllis2 (https://phyllis.nl/)
Watermelon plant | 47.39 | 5.82 | 42.07 | 4.53 | 0.19 | Phyllis2 (https://phyllis.nl/)
Grass pellets | 50.43 | 5.69 | 39.98 | 2.66 | 0.29 | Phyllis2 (https://phyllis.nl/)
Grass pellets | 49.94 | 5.62 | 41.23 | 2.29 | 0.11 | Phyllis2 (https://phyllis.nl/)
Grass pellets | 49.34 | 5.73 | 41.56 | 2.45 | 0.13 | Phyllis2 (https://phyllis.nl/)
Verge grass | 48.7 | 6.4 | 42.47 | 1.9 | 0.14 | Phyllis2 (https://phyllis.nl/)
Verge grass | 48.2 | 6.5 | 43.44 | 1.74 | 0.29 | Phyllis2 (https://phyllis.nl/)
Verge grass | 50.55 | 6.47 | 43.22 | 2.2 | 0.42 | Phyllis2 (https://phyllis.nl/)
Verge grass | 50.23 | 6.53 | 43.59 | 1.63 | 0.2 | Phyllis2 (https://phyllis.nl/)
Almond hulls | 49.56 | 6.36 | 42.74 | 1.23 | 0.05 | Phyllis2 (https://phyllis.nl/)
Almond hulls | 48.6 | 5.69 | 43.09 | 1.02 | 0.01 | Phyllis2 (https://phyllis.nl/)
Almond shells | 51.71 | 6.13 | 41.35 | 0.76 | 0.03 | Phyllis2 (https://phyllis.nl/)
Almond shells | 47.25 | 6.27 | 44.41 | 1.22 | 0.02 | Phyllis2 (https://phyllis.nl/)
Almond shells | 50.46 | 5.85 | 45.48 | 0.17 | 0.01 | Phyllis2 (https://phyllis.nl/)
Almond shells | 49.53 | 6.2 | 43.02 | 1.14 | 0.06 | Phyllis2 (https://phyllis.nl/)
Almond shells | 50.17 | 6.36 | 43.2 | 0.26 | 0.01 | Phyllis2 (https://phyllis.nl/)
Almond shells (hulls) | 49.59 | 5.81 | 43.76 | 0.76 | 0.03 | Phyllis2 (https://phyllis.nl/)
Almond shells (hulls) | 49.41 | 6.32 | 43.11 | 1.07 | 0.05 | Phyllis2 (https://phyllis.nl/)
Almond shells (hulls) | 50.63 | 6.36 | 41.72 | 1.2 | 0.06 | Phyllis2 (https://phyllis.nl/)
Almond shells (hulls) | 49.56 | 6.36 | 42.76 | 1.23 | 0.04 | Phyllis2 (https://phyllis.nl/)
Almond shells (hulls) | 50.15 | 6.17 | 42.01 | 1.52 | 0.07 | Phyllis2 (https://phyllis.nl/)
Almond shells (hulls) | 47.55 | 5.96 | 45.76 | 0.67 | 0.04 | Phyllis2 (https://phyllis.nl/)
Almond shells (hulls) | 50.98 | 6.17 | 42.01 | 0.79 | 0.04 | Phyllis2 (https://phyllis.nl/)
Almond shells (hulls) | 51.71 | 6.14 | 41.34 | 0.76 | 0.03 | Phyllis2 (https://phyllis.nl/)
Cacao | 52.96 | 5.85 | 37.56 | 3.39 | 0.22 | Phyllis2 (https://phyllis.nl/)
Cacao | 52.58 | 10.01 | 34.28 | 3.04 | 0.07 | Phyllis2 (https://phyllis.nl/)
Cacao shells | 51.09 | 5.98 | 39.3 | 3.32 | 0.23 | Phyllis2 (https://phyllis.nl/)
Cacao shells | 50.2 | 6.2 | 39.7 | 3.7 | 0.19 | Phyllis2 (https://phyllis.nl/)
Cacao hulls | 52.57 | 5.7 | 36.17 | 3.25 | 0.13 | Phyllis2 (https://phyllis.nl/)
Coconut shell | 52.6 | 6.6 | 39.7 | 0.3 | 0.8 | Phyllis2 (https://phyllis.nl/)
Coconut shell | 50.58 | 5.74 | 43.68 | 0 | 0 | Phyllis2 (https://phyllis.nl/)
Coconut shell | 51.2 | 5.6 | 43.1 | 0 | 0.1 | Phyllis2 (https://phyllis.nl/)
Coconut shell | 52.76 | 5.95 | 42.66 | 0.23 | 0.06 | Phyllis2 (https://phyllis.nl/)
Coconut shell | 52.27 | 5.84 | 41.71 | 0.16 | 0.02 | Phyllis2 (https://phyllis.nl/)
Coconut coir | 50.41 | 5.99 | 42.92 | 0.47 | 0.17 | Phyllis2 (https://phyllis.nl/)
Coconut fiber dust | 52.23 | 5.25 | 41.16 | 0.47 | 0.17 | Phyllis2 (https://phyllis.nl/)
Hazelnut shell | 47.42 | 5.58 | 46.03 | 0.1 | 0.87 | Phyllis2 (https://phyllis.nl/)
Hazelnut shell | 47.42 | 5.88 | 45.55 | 0.33 | 0.82 | Phyllis2 (https://phyllis.nl/)
Hazelnut shell | 47.04 | 5.98 | 46.32 | 0.21 | 0.44 | Phyllis2 (https://phyllis.nl/)
Hazelnut shell | 46.83 | 5.8 | 46.59 | 0.22 | 0.57 | Phyllis2 (https://phyllis.nl/)
Hazelnut shell | 52.33 | 6.29 | 40.77 | 1.62 | 0.04 | Phyllis2 (https://phyllis.nl/)
Hazelnut shell | 48.1 | 6.2 | 44.1 | 1.6 | 0 | Phyllis2 (https://phyllis.nl/)
Olive | 54.44 | 6.33 | 38.41 | 0.72 | 0.03 | Phyllis2 (https://phyllis.nl/)
Olive | 50.08 | 6.16 | 43.16 | 0.45 | 0.09 | Phyllis2 (https://phyllis.nl/)
Olive | 53.08 | 6.41 | 39.84 | 0.48 | 0.14 | Phyllis2 (https://phyllis.nl/)
Olive cake | 58.36 | 7.76 | 33.01 | 1.82 | 0.2 | Phyllis2 (https://phyllis.nl/)
Olive husk | 54.6 | 6.93 | 37.95 | 0.52 | 0.05 | Phyllis2 (https://phyllis.nl/)
Olive husk | 52.25 | 8.3 | 37.97 | 1.35 | 0.12 | Phyllis2 (https://phyllis.nl/)
Olive pits | 53.72 | 6.81 | 38.92 | 0.46 | 0.05 | Phyllis2 (https://phyllis.nl/)
Olive pits | 50.4 | 6.43 | 44.9 | 0.37 | 0.02 | Phyllis2 (https://phyllis.nl/)
Olive pits | 50.42 | 6.44 | 44.92 | 0.37 | 0.01 | Phyllis2 (https://phyllis.nl/)
Olive pits | 47.07 | 5.95 | 44.38 | 2.4 | 0.21 | Phyllis2 (https://phyllis.nl/)
Olive pits | 51.12 | 6.27 | 42.23 | 0.97 | 0.07 | Phyllis2 (https://phyllis.nl/)
Olive pits | 50.86 | 5.26 | 43.38 | 0.5 | 0.01 | Phyllis2 (https://phyllis.nl/)
Olive residue | 47.3 | 6 | 44.35 | 1.9 | 0.09 | Phyllis2 (https://phyllis.nl/)
Olive residue | 52.7 | 7.1 | 38.16 | 1.6 | 0.07 | Phyllis2 (https://phyllis.nl/)
Olive residue | 53.52 | 6.58 | 39.9 | 1.78 | 0.13 | Phyllis2 (https://phyllis.nl/)
Olive residue | 51.85 | 6.17 | 40.45 | 1.38 | 0.15 | Phyllis2 (https://phyllis.nl/)
Olive waste | 52.55 | 6.36 | 38.92 | 1.99 | 0.18 | Phyllis2 (https://phyllis.nl/)
Olive flesh | 55.72 | 6.99 | 35.63 | 1.55 | 0.16 | Phyllis2 (https://phyllis.nl/)
Olive husk (exhausted) | 51.83 | 6.77 | 37 | 3.82 | 0.04 | Phyllis2 (https://phyllis.nl/)
Olive kernels | 52.67 | 5.97 | 39.98 | 1.03 | 0.29 | Phyllis2 (https://phyllis.nl/)
Olive kernels | 54.94 | 6.07 | 37.68 | 1.12 | 0.22 | Phyllis2 (https://phyllis.nl/)
Olive residue | 53.14 | 6.17 | 38.81 | 1.43 | 0.31 | Phyllis2 (https://phyllis.nl/)
Olive residue (ash leached) | 55.4 | 5.94 | 36.36 | 1.95 | 0.31 | Phyllis2 (https://phyllis.nl/)
Olive stone (orujillo) | 53.36 | 6.94 | 38.74 | 0.85 | 0.11 | Phyllis2 (https://phyllis.nl/)
Cherry pits | 53.9 | 7.1 | 38.4 | 0.3 | 0.3 | Phyllis2 (https://phyllis.nl/)
Coffee husk | 43.9 | 4.8 | 49.6 | 1.6 | 0.1 | Phyllis2 (https://phyllis.nl/)
Coffee husk | 52.56 | 7.08 | 39.54 | 0.81 | 0 | Phyllis2 (https://phyllis.nl/)
Coffee husk | 59.95 | 7.83 | 30.32 | 2.2 | 0.1 | Phyllis2 (https://phyllis.nl/)
Peach pits | 53.55 | 5.96 | 39.55 | 0.32 | 0.05 | Phyllis2 (https://phyllis.nl/)
Peach pits | 49.69 | 6.41 | 43.4 | 0.49 | 0.02 | Phyllis2 (https://phyllis.nl/)
Pistachio shells | 50.9 | 6.39 | 41.75 | 0.69 | 0.22 | Phyllis2 (https://phyllis.nl/)
Pistachio shells | 49.35 | 5.98 | 43.91 | 0.57 | 0.01 | Phyllis2 (https://phyllis.nl/)
Prune pits | 49.96 | 6.68 | 42.42 | 0.85 | 0.07 | Phyllis2 (https://phyllis.nl/)
Prune pits | 49.97 | 6.31 | 43.1 | 0.59 | 0.07 | Phyllis2 (https://phyllis.nl/)
Apricot stones | 51.5 | 6.3 | 41.9 | 0.2 | 0.1 | Phyllis2 (https://phyllis.nl/)
Babassu husks | 51.12 | 5.46 | 42.97 | 0.26 | 0.04 | Phyllis2 (https://phyllis.nl/)
Coffee husk | 46.8 | 4.9 | 42.99 | 4.71 | 0.6 | Phyllis2 (https://phyllis.nl/)
Cotton seed husk | 49.9 | 6.3 | 42.7 | 1 | 0.1 | Phyllis2 (https://phyllis.nl/)
Grape seed | 55.4 | 7 | 35.9 | 1.5 | 0.2 | Phyllis2 (https://phyllis.nl/)
Grape seed chaff | 48.67 | 6.46 | 44.5 | 1.99 | 0.21 | Phyllis2 (https://phyllis.nl/)
Kukui nut shell | 56.58 | 5.68 | 38.55 | 0.35 | 0.03 | Phyllis2 (https://phyllis.nl/)
Lemon pellets | 46.26 | 6.73 | 46.11 | 0.9 | 0 | Phyllis2 (https://phyllis.nl/)
Macadamia nut shell | 58.54 | 8.15 | 32.9 | 0.36 | 0.04 | Phyllis2 (https://phyllis.nl/)
Macadamia shells | 54.63 | 5.01 | 39.85 | 0.36 | 0 | Phyllis2 (https://phyllis.nl/)
Millet husk | 51.59 | 6.37 | 40.61 | 1.32 | 0.12 | Phyllis2 (https://phyllis.nl/)
Mustard husk | 46.1 | 9.2 | 44.7 | 0.4 | 0.2 | Phyllis2 (https://phyllis.nl/)
Oat bran | 47 | 6.1 | 45.73 | 1.06 | 0.11 | Phyllis2 (https://phyllis.nl/)
Oat hull | 48.38 | 6.22 | 45.74 | 1.19 | 0.16 | Phyllis2 (https://phyllis.nl/)
Oat grains | 48.9 | 6.7 | 42.93 | 1.68 | 0.16 | Phyllis2 (https://phyllis.nl/)
Palm fruit shells | 55.35 | 6.27 | 38.1 | 0.37 | 0 | Phyllis2 (https://phyllis.nl/)
Palm pits | 53.61 | 7.82 | 35.69 | 2.87 | 0.02 | Phyllis2 (https://phyllis.nl/)
Palm pits | 48.58 | 6.42 | 39.94 | 2.91 | 0.26 | Phyllis2 (https://phyllis.nl/)
Pecan shell | 58.7 | 4.84 | 36.91 | 0.89 | 0.1 | Phyllis2 (https://phyllis.nl/)
Pistachio shells | 49.48 | 6.34 | 43.49 | 0.52 | 0.15 | Phyllis2 (https://phyllis.nl/)
Rapeseed cake | 56.55 | 7.72 | 29.92 | 5.18 | 0.57 | Phyllis2 (https://phyllis.nl/)
Soybean husk | 45.4 | 6.7 | 46.9 | 0.9 | 0.1 | Phyllis2 (https://phyllis.nl/)
Peanut shells | 50.9 | 7.5 | 40.4 | 1.2 | 0.02 | Phyllis2 (https://phyllis.nl/)
Peanut hulls | 48.63 | 5.8 | 42.04 | 1.73 | 0.13 | Phyllis2 (https://phyllis.nl/)
Peanut shells | 51.83 | 5.82 | 40.35 | 1.8 | 0.2 | Phyllis2 (https://phyllis.nl/)
Rice bran | 47.84 | 6.29 | 45.19 | 0.68 | 0 | Phyllis2 (https://phyllis.nl/)
Rice hulls | 49.4 | 6.2 | 43.7 | 0.3 | 0.4 | Phyllis2 (https://phyllis.nl/)
Rice hulls | 48.7 | 5.96 | 44.8 | 0.65 | 0.06 | Phyllis2 (https://phyllis.nl/)
Rice hulls | 49.87 | 5.23 | 43.66 | 0.49 | 0.02 | Phyllis2 (https://phyllis.nl/)
Rice hulls | 45.24 | 5.49 | 45.15 | 1.05 | 0.08 | Phyllis2 (https://phyllis.nl/)
Rice hulls | 49.17 | 6.15 | 47.01 | 0.53 | 0.08 | Phyllis2 (https://phyllis.nl/)
Rice hulls | 51.57 | 5.41 | 45.15 | 0.5 | 0.03 | Phyllis2 (https://phyllis.nl/)
Rice husk | 49.64 | 5.68 | 46.93 | 0.56 | 0.57 | Phyllis2 (https://phyllis.nl/)
Rice husk | 46.22 | 6.06 | 45 | 2.58 | 0.14 | Phyllis2 (https://phyllis.nl/)
Rice husk | 46.97 | 6.7 | 45.78 | 0.42 | 0.02 | Phyllis2 (https://phyllis.nl/)
Rice husk | 43.9 | 6.34 | 46.34 | 0.37 | 0.05 | Phyllis2 (https://phyllis.nl/)
Rice hulls | 49.55 | 6.37 | 42.12 | 1.27 | 0.44 | Phyllis2 (https://phyllis.nl/)
Rice shell | 50.08 | 6.23 | 42.97 | 0.62 | 0.1 | Phyllis2 (https://phyllis.nl/)
Sunflower husk | 51.4 | 5 | 43 | 0.6 | 0 | Phyllis2 (https://phyllis.nl/)
Sunflower husk | 52.37 | 5.76 | 41.15 | 0.65 | 0.09 | Phyllis2 (https://phyllis.nl/)
Sunflower seed husk | 51.1 | 6.3 | 41.5 | 0.9 | 0.2 | Phyllis2 (https://phyllis.nl/)
Sunflower seed husk | 50.17 | 6.07 | 42.67 | 0.84 | 0.25 | Phyllis2 (https://phyllis.nl/)
Sunflower shell | 49.38 | 6.04 | 43.13 | 1.46 | 0.05 | Phyllis2 (https://phyllis.nl/)
Sunflower shell | 52.95 | 6.68 | 39.17 | 1 | 0.21 | Phyllis2 (https://phyllis.nl/)
Sunflower | 54.54 | 6.78 | 37.03 | 1.42 | 0.15 | Phyllis2 (https://phyllis.nl/)
Sunflower pellets | 50.32 | 7.2 | 35.76 | 6.42 | 0.31 | Phyllis2 (https://phyllis.nl/)
Sunflower seed hull | 51.2 | 5.71 | 43.34 | 0.34 | 0.05 | Phyllis2 (https://phyllis.nl/)
Sunflower seed shell | 52.42 | 6.19 | 40.58 | 0.61 | 0.13 | Phyllis2 (https://phyllis.nl/)
Walnut shell | 50.26 | 5.74 | 43.59 | 0.21 | 0.01 | Phyllis2 (https://phyllis.nl/)
Walnut shell | 50.98 | 5.99 | 43.4 | 0.63 | 0.13 | Phyllis2 (https://phyllis.nl/)
Walnut shell | 55.04 | 6.79 | 36.52 | 1.54 | 0.1 | Phyllis2 (https://phyllis.nl/)
Palmaria palmata (macroalgae) | 45.9 | 7.17 | 42.61 | 3.31 | 1.01 | Phyllis2 (https://phyllis.nl/)
Palmaria palmata (macroalgae) | 45.22 | 7.15 | 43.56 | 3.16 | 0.91 | Phyllis2 (https://phyllis.nl/)
Saccharina latissima (macroalgae) | 45.29 | 6.55 | 40.87 | 4.97 | 2.32 | Phyllis2 (https://phyllis.nl/)
Saccharina latissima (macroalgae) | 44.4 | 6.53 | 42.21 | 4.66 | 2.2 | Phyllis2 (https://phyllis.nl/)
Saccharina latissima (macroalgae) | 41.76 | 6.89 | 44.46 | 5.49 | 1.4 | Phyllis2 (https://phyllis.nl/)
Ulva latuca (macroalgae) | 36.8 | 7.73 | 44.73 | 2.76 | 7.98 | Phyllis2 (https://phyllis.nl/)
Ulva latuca (macroalgae) | 40.29 | 7.54 | 40.5 | 3.26 | 8.41 | Phyllis2 (https://phyllis.nl/)
Ulva latuca (macroalgae) | 46.35 | 7.37 | 33.38 | 8.16 | 4.74 | Phyllis2 (https://phyllis.nl/)
Ulva latuca (macroalgae) | 45.57 | 7.33 | 35.24 | 5.86 | 6 | Phyllis2 (https://phyllis.nl/)
Ulva latuca (macroalgae) | 45.61 | 7.58 | 35.3 | 3.93 | 7.58 | Phyllis2 (https://phyllis.nl/)
Ulva latuca (macroalgae) | 43.7 | 7.63 | 35.35 | 4.04 | 9.28 | Phyllis2 (https://phyllis.nl/)
Ulva latuca (macroalgae) | 44.15 | 7.86 | 35.11 | 2.98 | 9.9 | Phyllis2 (https://phyllis.nl/)
Chlorella (microalgae) | 56.38 | 7.63 | 21.87 | 12.01 | 0.73 | Phyllis2 (https://phyllis.nl/)
Microalgae | 54.09 | 7.41 | 29.6 | 8.22 | 0.5 | Phyllis2 (https://phyllis.nl/)
Spirulina (microalgae) | 47.61 | 7.43 | 37.41 | 7.08 | 0.46 | Phyllis2 (https://phyllis.nl/)
Chlorella (microalgae) residue | 55.1 | 7.41 | 24.33 | 12.61 | 0.84 | Phyllis2 (https://phyllis.nl/)
Chlorella (microalgae) residue | 55.57 | 7.07 | 22.4 | 11.25 | 0.74 | Phyllis2 (https://phyllis.nl/)
Monodus (algae) | 55.29 | 8.03 | 25.91 | 8.37 | 0.53 | Phyllis2 (https://phyllis.nl/)
Monodus (algae) residue | 56.95 | 7.74 | 23.13 | 9.34 | 0.64 | Phyllis2 (https://phyllis.nl/)
Synechococcus (algae) | 50.65 | 7.24 | 25.72 | 12.33 | 0.53 | Phyllis2 (https://phyllis.nl/)
Synechococcus (algae) | 53 | 7.56 | 24.26 | 10.83 | 0.79 | Phyllis2 (https://phyllis.nl/)
Sweet pepper residues | 47.39 | 6.44 | 49.61 | 1.33 | 0.3 | Phyllis2 (https://phyllis.nl/)
Cane trash | 49.74 | 6.24 | 43.17 | 0.74 | 0.12 | Phyllis2 (https://phyllis.nl/)
Garlic waste | 45.64 | 5.99 | 52 | 0.59 | 0.27 | Phyllis2 (https://phyllis.nl/)
Pepper waste | 45.7 | 3.2 | 47 | 3.4 | 0.6 | Phyllis2 (https://phyllis.nl/)
Sugarcane bagasse | 49.99 | 5.86 | 43.92 | 0.15 | 0.08 | Phyllis2 (https://phyllis.nl/)
Sugarcane bagasse | 45.79 | 6.34 | 47.52 | 0.35 | 0 | Phyllis2 (https://phyllis.nl/)
Sugarcane bagasse | 50 | 6.13 | 43.4 | 0.35 | 0.26 | Phyllis2 (https://phyllis.nl/)
Sugarcane bagasse | 48.97 | 5.85 | 45.29 | 0.22 | 0.02 | Phyllis2 (https://phyllis.nl/)
Sugarcane bagasse | 50.45 | 6.26 | 41.36 | 1.7 | 0.23 | Phyllis2 (https://phyllis.nl/)
Sugarcane bagasse | 49.53 | 6.23 | 43.55 | 0.52 | 0.17 | Phyllis2 (https://phyllis.nl/)
Sugarcane bagasse | 49.86 | 6.02 | 43.89 | 0.16 | 0.04 | Phyllis2 (https://phyllis.nl/)
Sugarcane bagasse | 50.49 | 6.03 | 44.57 | 0.43 | 0.01 | Phyllis2 (https://phyllis.nl/)
Sugarcane bagasse | 49.6 | 6 | 43.8 | 0.5 | 0.1 | Phyllis2 (https://phyllis.nl/)
Sugarcane bagasse | 51.87 | 6 | 41.83 | 0.26 | 0.06 | Phyllis2 (https://phyllis.nl/)
Sweet sorghum bagasse | 51 | 5.6 | 41.5 | 1.8 | 0.1 | Phyllis2 (https://phyllis.nl/)
Sorghum bagasse | 42.94 | 8.17 | 46.8 | 1.19 | 0.24 | Phyllis2 (https://phyllis.nl/)
Sugarcane bagasse | 49.84 | 5.97 | 44.01 | 0.1 | 0.06 | Phyllis2 (https://phyllis.nl/)
Spent coffee grounds | 57.17 | 7.62 | 33 | 2.11 | 0.1 | Phyllis2 (https://phyllis.nl/)
Spent coffee grounds | 60.09 | 8.53 | 29.58 | 1.6 | 0.16 | Phyllis2 (https://phyllis.nl/)
Brewer's spent grain | 50.8 | 7.1 | 37.89 | 3.83 | 0.38 | Phyllis2 (https://phyllis.nl/)
Spent coffee grounds | 30.06 | 9.12 | 59.71 | 1 | 0.08 | Phyllis2 (https://phyllis.nl/)
Spent coffee grounds | 55.2 | 6.86 | 35.89 | 1.91 | 0.14 | Phyllis2 (https://phyllis.nl/)
Coffee husk | 50.67 | 6.26 | 42.26 | 0.83 | 0.07 | Phyllis2 (https://phyllis.nl/)
Oil palm empty fruit bunch | 55.59 | 7.45 | 35.34 | 1.24 | 0.37 | Phyllis2 (https://phyllis.nl/)
Oil palm empty fruit bunch | 53.97 | 6.5 | 37.71 | 1.16 | 0.16 | Phyllis2 (https://phyllis.nl/)
Oil palm empty fruit bunch | 50.82 | 5.93 | 41.06 | 1.41 | 0.19 | Phyllis2 (https://phyllis.nl/)
Oil palm empty fruit bunch | 50.99 | 5.93 | 40.85 | 1.47 | 0.18 | Phyllis2 (https://phyllis.nl/)
Oil palm empty fruit bunch | 50.71 | 5.93 | 41.45 | 1.19 | 0.15 | Phyllis2 (https://phyllis.nl/)
Oil palm empty fruit bunch | 47.99 | 5.75 | 45.74 | 0.47 | 0.05 | Phyllis2 (https://phyllis.nl/)
Grape pomace | 57.35 | 6.09 | 34.16 | 2.18 | 0.22 | Phyllis2 (https://phyllis.nl/)
Grape pomace | 58.45 | 6.55 | 33.59 | 2.05 | 0.03 | Phyllis2 (https://phyllis.nl/)
Grape skins and seeds | 51.44 | 6.33 | 40.18 | 2.05 | 0 | Phyllis2 (https://phyllis.nl/)
Grape skins | 47.36 | 5.88 | 44.41 | 2.35 | 0 | Phyllis2 (https://phyllis.nl/)
Litchi peel | 47.07 | 6.92 | 44.94 | 1 | 0.06 | Phyllis2 (https://phyllis.nl/)
Litchi seeds | 44.66 | 7.03 | 47.06 | 1.17 | 0.08 | Phyllis2 (https://phyllis.nl/)
Longan peel | 45.96 | 7.47 | 45.34 | 1.12 | 0.11 | Phyllis2 (https://phyllis.nl/)
Longan seeds | 44.58 | 7.09 | 47.03 | 1.22 | 0.08 | Phyllis2 (https://phyllis.nl/)
Mango peel | 43.5 | 7.36 | 48.1 | 0.95 | 0.08 | Phyllis2 (https://phyllis.nl/)
Mango seeds | 45.16 | 7 | 46.58 | 1.17 | 0.09 | Phyllis2 (https://phyllis.nl/)
Oil palm empty fruit bunch | 45 | 6.4 | 47.29 | 0.25 | 1.06 | Phyllis2 (https://phyllis.nl/)
Olive pomace | 55.86 | 6.2 | 37.36 | 0.49 | 0.1 | Phyllis2 (https://phyllis.nl/)
Olive pomace pellets | 54.44 | 6.95 | 36.4 | 2.1 | 0.12 | Phyllis2 (https://phyllis.nl/)
Orange husk | 52.9 | 7.41 | 38.23 | 1.38 | 0.08 | Phyllis2 (https://phyllis.nl/)
Orange peel and seeds | 48.61 | 5.97 | 43.77 | 1.59 | 0.05 | Phyllis2 (https://phyllis.nl/)
Oil palm kernel shell | 48.82 | 6.13 | 43.93 | 1.06 | 0.06 | Phyllis2 (https://phyllis.nl/)
Oil palm mesocarp fiber | 48.53 | 6.09 | 44.12 | 1.16 | 0.09 | Phyllis2 (https://phyllis.nl/)
Pineapple waste | 49.47 | 6.31 | 42.81 | 1.18 | 0.22 | Phyllis2 (https://phyllis.nl/)
Soybean oil cake | 41.7 | 6.17 | 44.99 | 7.14 | 0 | Phyllis2 (https://phyllis.nl/)
Sugarcane fiber | 52.78 | 6.14 | 40.13 | 0.6 | 0.19 | Phyllis2 (https://phyllis.nl/)
Wheat dust | 47.94 | 5.91 | 40.77 | 3.52 | 0.22 | Phyllis2 (https://phyllis.nl/)
Wheat grain | 49.39 | 5.45 | 44.27 | 0.37 | 0.06 | Phyllis2 (https://phyllis.nl/)
Wheat grain | 45.66 | 6.16 | 46.02 | 1.68 | 0.48 | Phyllis2 (https://phyllis.nl/)
Shelled corn | 42.29 | 6.49 | 49.9 | 1.12 | 0.1 | Phyllis2 (https://phyllis.nl/)
Oat grain | 49.12 | 6.81 | 41.28 | 2.27 | 0.2 | Phyllis2 (https://phyllis.nl/)
Oat grain | 47.95 | 6.57 | 43.63 | 1.64 | 0.14 | Phyllis2 (https://phyllis.nl/)
Oat grain | 48.34 | 6.85 | 42.53 | 2.07 | 0 | Phyllis2 (https://phyllis.nl/)
Palm fibers | 51.84 | 6.56 | 39.75 | 1.53 | 0.33 | Phyllis2 (https://phyllis.nl/)
Apple pulp | 50.99 | 8.67 | 39.99 | 1 | 0.05 | Phyllis2 (https://phyllis.nl/)
Barley straw | 49.18 | 5.81 | 44.08 | 0.43 | 0.06 | Phyllis2 (https://phyllis.nl/)
Barley straw | 49.79 | 5.64 | 42.63 | 0.78 | 0.13 | Phyllis2 (https://phyllis.nl/)
Barley straw | 47.9 | 6.18 | 44.89 | 0.45 | 0.21 | Phyllis2 (https://phyllis.nl/)
Barley straw | 49.25 | 6.34 | 42.81 | 0.83 | 0.36 | Phyllis2 (https://phyllis.nl/)
Barley straw | 48.54 | 6.32 | 43.87 | 0.82 | 0.15 | Phyllis2 (https://phyllis.nl/)
Barley straw | 49.09 | 6.06 | 44.14 | 0.64 | 0.08 | Phyllis2 (https://phyllis.nl/)
Barley straw | 41.4 | 6.2 | 51.76 | 0.63 | 0.01 | Phyllis2 (https://phyllis.nl/)
Corn cob | 47.22 | 5.95 | 46.09 | 0.48 | 0.01 | Phyllis2 (https://phyllis.nl/)
Corn cob | 49.96 | 6.42 | 44.49 | 1.63 | 0.13 | Phyllis2 (https://phyllis.nl/)
Corn cob | 48.01 | 5.86 | 45.55 | 0.49 | 0.09 | Phyllis2 (https://phyllis.nl/)
Corn stalks | 48.86 | 6.16 | 46.2 | 1.37 | 0.05 | Phyllis2 (https://phyllis.nl/)
Corn stalks | 48.15 | 5.8 | 44.91 | 0.91 | 0.22 | Phyllis2 (https://phyllis.nl/)
Corn stover | 49.31 | 6.04 | 43.56 | 0.7 | 0.11 | Phyllis2 (https://phyllis.nl/)
Corn stover | 50.19 | 6.27 | 42.82 | 0.6 | 0.12 | Phyllis2 (https://phyllis.nl/)
Corn stover | 46.23 | 5.89 | 45.87 | 0.65 | 0.01 | Phyllis2 (https://phyllis.nl/)
Maize straw | 48.77 | 5.87 | 43.25 | 0.45 | 0.05 | Phyllis2 (https://phyllis.nl/)
Maize straw | 49.57 | 5.65 | 43.58 | 0.8 | 0.04 | Phyllis2 (https://phyllis.nl/)
Maize straw | 48.13 | 5.73 | 45.57 | 0.36 | 0.04 | Phyllis2 (https://phyllis.nl/)
Corn silage | 44.53 | 6.33 | 47.03 | 1.05 | 0.95 | Phyllis2 (https://phyllis.nl/)
Corn stover | 48.2 | 6.17 | 44.69 | 0.83 | 0.11 | Phyllis2 (https://phyllis.nl/)
Maize shoots | 43.6 | 6.2 | 44.4 | 1.5 | 0.17 | Phyllis2 (https://phyllis.nl/)
Oat straw | 50.25 | 5.32 | 41.94 | 0.75 | 0.12 | Phyllis2 (https://phyllis.nl/)
Safflower straw | 43.74 | 5.81 | 48.85 | 0.65 | 0 | Phyllis2 (https://phyllis.nl/)
Straw | 44.02 | 5.71 | 43.91 | 0.44 | 0.18 | Phyllis2 (https://phyllis.nl/)
Straw | 49.74 | 6.1 | 43.45 | 0.53 | 0.11 | Phyllis2 (https://phyllis.nl/)
Straw | 49.32 | 6.18 | 43.77 | 0.63 | 0.1 | Phyllis2 (https://phyllis.nl/)
Bean straw | 45.68 | 5.94 | 47.76 | 0.88 | 0.01 | Phyllis2 (https://phyllis.nl/)
Cotton stalks | 49.12 | 6.16 | 44.34 | 0.26 | 0.12 | Phyllis2 (https://phyllis.nl/)
Flax straw | 43.1 | 6.2 | 49.93 | 0.68 | 0.09 | Phyllis2 (https://phyllis.nl/)
Mint straw | 50.68 | 6.19 | 39.6 | 2.77 | 0.28 | Phyllis2 (https://phyllis.nl/)
Straw | 49.74 | 6.18 | 42.77 | 0.73 | 0.16 | Phyllis2 (https://phyllis.nl/)
Rape straw | 54.07 | 6.82 | 35.98 | 2.43 | 0.42 | Phyllis2 (https://phyllis.nl/)
Rape straw | 53.97 | 6.57 | 36.06 | 1.99 | 0.71 | Phyllis2 (https://phyllis.nl/)
Rape straw | 53.58 | 7.32 | 32.86 | 5.39 | 0.82 | Phyllis2 (https://phyllis.nl/)
Rape straw | 49.47 | 5.68 | 41.87 | 1.55 | 0.33 | Phyllis2 (https://phyllis.nl/)
Rape stalk | 49.52 | 6.07 | 44.11 | 0.08 | 0.22 | Phyllis2 (https://phyllis.nl/)
Rice straw | 48.09 | 5.86 | 43.64 | 1.69 | 0.14 | Phyllis2 (https://phyllis.nl/)
Rice straw | 49.15 | 6.23 | 42.13 | 1.59 | 0.13 | Phyllis2 (https://phyllis.nl/)
Rice straw | 47.02 | 6.39 | 44.58 | 1.07 | 0.22 | Phyllis2 (https://phyllis.nl/)
Rice straw | 48.47 | 5.63 | 44.55 | 0.86 | 0.13 | Phyllis2 (https://phyllis.nl/)
Rice straw | 47.78 | 5.92 | 44.94 | 1.12 | 0.23 | Phyllis2 (https://phyllis.nl/)
Rice straw | 49.42 | 4.62 | 44.42 | 0.77 | 0.13 | Phyllis2 (https://phyllis.nl/)
Rice straw | 43.25 | 5.62 | 48.8 | 2.11 | 0.22 | Phyllis2 (https://phyllis.nl/)
Rice straw | 48.26 | 5.35 | 42.24 | 0.81 | 0.09 | Phyllis2 (https://phyllis.nl/)
Rice straw | 48.72 | 6.03 | 44.36 | 0.77 | 0.15 | Phyllis2 (https://phyllis.nl/)
Rice straw | 48.14 | 6.27 | 44.72 | 0.73 | 0.07 | Phyllis2 (https://phyllis.nl/)
Rice straw | 46.64 | 5.9 | 45.8 | 0.64 | 0.11 | Phyllis2 (https://phyllis.nl/)
Rye straw | 49.79 | 5.54 | 43.73 | 0.48 | 0.06 | Phyllis2 (https://phyllis.nl/)
Rye straw | 49.64 | 5.85 | 44.16 | 0.25 | 0.04 | Phyllis2 (https://phyllis.nl/)
Rye straw | 49.61 | 6.39 | 43.62 | 0.28 | 0.1 | Phyllis2 (https://phyllis.nl/)
Rye straw | 48.93 | 6.27 | 44.1 | 0.58 | 0.12 | Phyllis2 (https://phyllis.nl/)
Rye straw | 48.98 | 6.23 | 44.11 | 0.57 | 0.11 | Phyllis2 (https://phyllis.nl/)
Rye straw | 48.57 | 6.27 | 44.6 | 0.45 | 0.1 | Phyllis2 (https://phyllis.nl/)
Sorghum stalks | 49.47 | 6.19 | 43.63 | 0.42 | 0.29 | Phyllis2 (https://phyllis.nl/)
Sweet sorghum | 50.19 | 5.17 | 42.7 | 1.45 | 0.08 | Phyllis2 (https://phyllis.nl/)
Sweet sorghum | 49.45 | 4.85 | 44.97 | 0.36 | 0.02 | Phyllis2 (https://phyllis.nl/)
Sweet sorghum | 48.52 | 6 | 44.49 | 0.8 | 0.05 | Phyllis2 (https://phyllis.nl/)
Sweet sorghum | 48.78 | 5.87 | 43.81 | 1.17 | 0.8 | Phyllis2 (https://phyllis.nl/)
Sweet sorghum | 49.09 | 5.9 | 43.48 | 1.18 | 0.7 | Phyllis2 (https://phyllis.nl/)
Sweet sorghum | 47.7 | 6.1 | 44.37 | 1.34 | 0.06 | Phyllis2 (https://phyllis.nl/)
Sweet sorghum | 51.46 | 5.71 | 41.42 | 1.01 | 0.08 | Phyllis2 (https://phyllis.nl/)
Sweet sorghum | 49.65 | 6.09 | 43.74 | 0.42 | 0.09 | Phyllis2 (https://phyllis.nl/)
Sunflower stalks | 49.91 | 5.52 | 43.45 | 0.34 | 0.03 | Phyllis2 (https://phyllis.nl/)
Sunflower stalks | 48.1 | 5.66 | 44.13 | 1.11 | 0.12 | Phyllis2 (https://phyllis.nl/)
Sunflower stalks | 53.12 | 6.26 | 37.65 | 2.15 | 0.24 | Phyllis2 (https://phyllis.nl/)
Sunflower stalks | 49.87 | 5.56 | 43.04 | 1.38 | 0.11 | Phyllis2 (https://phyllis.nl/)
Wheat straw | 48.46 | 5.79 | 43.64 | 1.74 | 0.11 | Phyllis2 (https://phyllis.nl/)
Wheat straw | 48.83 | 5.7 | 43.67 | 1.32 | 0.09 | Phyllis2 (https://phyllis.nl/)
Wheat straw | 52.12 | 5.48 | 41.36 | 0.51 | 0.08 | Phyllis2 (https://phyllis.nl/)
Wheat straw | 48.46 | 5.8 | 43.73 | 1.62 | 0.12 | Phyllis2 (https://phyllis.nl/)
Wheat straw | 49.71 | 5.83 | 44.09 | 0.29 | 0.03 | Phyllis2 (https://phyllis.nl/)
Wheat straw | 49.99 | 5.53 | 43.48 | 0.49 | 0.08 | Phyllis2 (https://phyllis.nl/)
Wheat straw | 50.34 | 5.57 | 42.94 | 0.4 | 0.06 | Phyllis2 (https://phyllis.nl/)
Wheat straw | 49.79 | 5.61 | 43.53 | 0.55 | 0.06 | Phyllis2 (https://phyllis.nl/)
Wheat straw | 49.03 | 3.2 | 47.02 | 0.67 | 0.08 | Phyllis2 (https://phyllis.nl/)
Wheat straw | 48.24 | 6.07 | 44.36 | 0.8 | 0.25 | Phyllis2 (https://phyllis.nl/)
Wheat straw | 48.18 | 6.18 | 44.98 | 0.54 | 0.11 | Phyllis2 (https://phyllis.nl/)
Wheat straw | 49.09 | 6.3 | 43.86 | 0.64 | 0.11 | Phyllis2 (https://phyllis.nl/)
Wheat straw | 49.21 | 5.99 | 43.93 | 0.39 | 0.23 | Phyllis2 (https://phyllis.nl/)
Wheat straw | 47.42 | 5.76 | 43.56 | 0.63 | 0.39 | Phyllis2 (https://phyllis.nl/)
Wheat straw | 48.84 | 5.83 | 43.92 | 0.96 | 0.21 | Phyllis2 (https://phyllis.nl/)
Wheat straw | 47.43 | 5.65 | 43.74 | 0.59 | 0.32 | Phyllis2 (https://phyllis.nl/)
Wheat straw | 49.63 | 6.08 | 43.15 | 0.75 | 0.12 | Phyllis2 (https://phyllis.nl/)
Wheat straw | 49.47 | 6.1 | 43.55 | 0.6 | 0.1 | Phyllis2 (https://phyllis.nl/)
Wheat straw | 47.59 | 5.98 | 45.71 | 0.57 | 0.12 | Phyllis2 (https://phyllis.nl/)
Wheat straw | 50.43 | 6.2 | 42.26 | 0.75 | 0.18 | Phyllis2 (https://phyllis.nl/)
Wheat straw | 49.47 | 6.1 | 43.54 | 0.61 | 0.09 | Phyllis2 (https://phyllis.nl/)
Wheat straw | 49.08 | 5.95 | 44.18 | 0.45 | 0.2 | Phyllis2 (https://phyllis.nl/)
Wheat straw | 48.31 | 5.87 | 44.92 | 0.47 | 0.17 | Phyllis2 (https://phyllis.nl/)
Wheat straw | 49.09 | 5.96 | 44.01 | 0.53 | 0.09 | Phyllis2 (https://phyllis.nl/)
Wheat straw | 47.42 | 5.49 | 43.25 | 0.67 | 0.12 | Phyllis2 (https://phyllis.nl/)
Wheat straw | 47.61 | 6.06 | 45.27 | 0.85 | 0.1 | Phyllis2 (https://phyllis.nl/)
Wheat straw | 48.9 | 5.7 | 44.5 | 0.7 | 0.12 | Phyllis2 (https://phyllis.nl/)
Wheat straw | 47.24 | 5.49 | 45.51 | 0.85 | 0.46 | Phyllis2 (https://phyllis.nl/)
Wheat straw | 49.7 | 6.1 | 42.4 | 0.5 | 0.2 | Phyllis2 (https://phyllis.nl/)
Wheat straw | 47.76 | 5.75 | 47.2 | 0.46 | 0.12 | Phyllis2 (https://phyllis.nl/)
Wheat straw | 49.64 | 6.16 | 43.54 | 0.61 | 0.07 | Phyllis2 (https://phyllis.nl/)
Wheat straw | 46.38 | 6.39 | 47.25 | 0.37 | 0.07 | Phyllis2 (https://phyllis.nl/)
Wheat straw | 54.4 | 6.94 | 37.91 | 0.76 | 0.12 | Phyllis2 (https://phyllis.nl/)
Wheat straw | 51.01 | 5.92 | 42.14 | 0.74 | 0.19 | Phyllis2 (https://phyllis.nl/)
Wheat straw | 49.11 | 6.28 | 43.77 | 0.76 | 0.13 | Phyllis2 (https://phyllis.nl/)
Wheat straw | 47.83 | 6.24 | 43.03 | 0.45 | 0.09 | Phyllis2 (https://phyllis.nl/)
Wheat straw | 47.77 | 6.24 | 44.77 | 0.45 | 0.07 | Phyllis2 (https://phyllis.nl/)
Wheat straw | 49.3 | 6.42 | 43.2 | 0.48 | 0.17 | Phyllis2 (https://phyllis.nl/)
Wheat straw | 49.35 | 6.42 | 43.14 | 0.48 | 0.17 | Phyllis2 (https://phyllis.nl/)
Wheat straw | 49.09 | 6.39 | 43.44 | 0.48 | 0.17 | Phyllis2 (https://phyllis.nl/)
Bark | 52.12 | 5.83 | 41.43 | 0.57 | 0.03 | Phyllis2 (https://phyllis.nl/)
Bark | 56.4 | 6.45 | 36.65 | 0.45 | 0.05 | Phyllis2 (https://phyllis.nl/)
Mixed bark (pine and spruce) | 51.75 | 5.97 | 41.82 | 0.43 | 0.03 | Phyllis2 (https://phyllis.nl/)
Hardwood bark | 52.44 | 6.07 | 41.27 | 0.11 | 0.07 | Phyllis2 (https://phyllis.nl/)
Hardwood bark | 51.45 | 6.28 | 41.71 | 0.43 | 0.12 | Phyllis2 (https://phyllis.nl/)
Hardwood bark | 52.16 | 5.74 | 41.58 | 0.44 | 0.06 | Phyllis2 (https://phyllis.nl/)
Hardwood bark | 51.77 | 5.67 | 41.92 | 0.53 | 0.09 | Phyllis2 (https://phyllis.nl/)
Hardwood bark | 52.14 | 6.08 | 41.2 | 0.53 | 0.02 | Phyllis2 (https://phyllis.nl/)
Oak bark | 52.6 | 5.7 | 41.5 | 0.1 | 0.1 | Phyllis2 (https://phyllis.nl/)
Oak bark | 52.48 | 5.7 | 41.49 | 0.21 | 0.11 | Phyllis2 (https://phyllis.nl/)
Pine bark | 54.9 | 5.8 | 39 | 0.2 | 0.1 | Phyllis2 (https://phyllis.nl/)
Pine bark | 54.78 | 5.89 | 38.88 | 0.41 | 0.03 | Phyllis2 (https://phyllis.nl/)
Pine bark | 54.99 | 5.77 | 39.02 | 0.1 | 0.1 | Phyllis2 (https://phyllis.nl/)
Pine bark | 53.42 | 5.8 | 40.34 | 0.41 | 0.03 | Phyllis2 (https://phyllis.nl/)
Spruce bark | 52.2 | 5.24 | 42.1 | 0.4 | 0.02 | Phyllis2 (https://phyllis.nl/)
Spruce bark | 55.47 | 5.27 | 38.53 | 0.67 | 0.04 | Phyllis2 (https://phyllis.nl/)
Spruce bark | 55.74 | 5.43 | 38.37 | 0.37 | 0.07 | Phyllis2 (https://phyllis.nl/)
Spruce bark | 51.1 | 6.04 | 42.42 | 0.41 | 0.03 | Phyllis2 (https://phyllis.nl/)
Spruce bark | 51.11 | 6.13 | 42.91 | 0.54 | 0.04 | Phyllis2 (https://phyllis.nl/)
Spruce bark | 51.14 | 6 | 41.61 | 0.41 | 0.04 | Phyllis2 (https://phyllis.nl/)
Spruce bark | 52.42 | 6.2 | 43.38 | 0.42 | 0.04 | Phyllis2 (https://phyllis.nl/)
Spruce bark | 52.48 | 6.08 | 40.93 | 0.42 | 0.05 | Phyllis2 (https://phyllis.nl/)
Spruce bark | 53.77 | 6.27 | 39.51 | 0.4 | 0.02 | Phyllis2 (https://phyllis.nl/)
Eucalyptus bark | 49.79 | 5.78 | 46.32 | 0.32 | 0.05 | Phyllis2 (https://phyllis.nl/)
Beech wood | 48.65 | 5.85 | 45.17 | 0.3 | 0.03 | Phyllis2 (https://phyllis.nl/)
Beech wood | 48.25 | 5.89 | 45.69 | 0.13 | 0.04 | Phyllis2 (https://phyllis.nl/)
Beech wood | 48.15 | 5.81 | 45.82 | 0.18 | 0.03 | Phyllis2 (https://phyllis.nl/)
Beech wood | 48.58 | 5.89 | 45.2 | 0.31 | 0.02 | Phyllis2 (https://phyllis.nl/)
Beech wood | 48.86 | 5.83 | 45.07 | 0.19 | 0.04 | Phyllis2 (https://phyllis.nl/)
Beech wood | 48.27 | 5.79 | 45.49 | 0.43 | 0.01 | Phyllis2 (https://phyllis.nl/)
Beech wood | 47.04 | 5.72 | 46.8 | 0.42 | 0.03 | Phyllis2 (https://phyllis.nl/)
Beech wood | 49.68 | 6.21 | 43.81 | 0.28 | 0.01 | Phyllis2 (https://phyllis.nl/)
Beech wood | 49.8 | 6.3 | 43.7 | 0.1 | 0.1 | Phyllis2 (https://phyllis.nl/)
Birch wood | 50.9 | 7.6 | 40.5 | 0.5 | 0.5 | Phyllis2 (https://phyllis.nl/)
Birch wood | 47.7 | 6.01 | 45.59 | 0.1 | 0.03 | Phyllis2 (https://phyllis.nl/)
Pine sawdust | 53.82 | 6.12 | 39.84 | 0.17 | 0.02 | Phyllis2 (https://phyllis.nl/)
Pine sawdust | 54.27 | 6.57 | 38.86 | 0.21 | 0.04 | Phyllis2 (https://phyllis.nl/)
Pine sawdust | 53.41 | 6.54 | 39.8 | 0.18 | 0.03 | Phyllis2 (https://phyllis.nl/)
Pine sawdust | 51.52 | 6.15 | 42.12 | 0.12 | 0.02 | Phyllis2 (https://phyllis.nl/)
Pine sawdust | 51.04 | 5.99 | 42.85 | 0.08 | 0 | Phyllis2 (https://phyllis.nl/)
Douglas fir wood | 50.69 | 6.19 | 43.04 | 0.06 | 0.02 | Phyllis2 (https://phyllis.nl/)
Fir wood | 51.53 | 5.93 | 42.02 | 0.1 | 0.1 | Phyllis2 (https://phyllis.nl/)
Pine wood chips | 52.11 | 6.14 | 41.44 | 0.3 | 0.01 | Phyllis2 (https://phyllis.nl/)
Pine wood | 51.44 | 6.4 | 40.88 | 0.05 | 0.05 | Phyllis2 (https://phyllis.nl/)
Pine wood | 53.63 | 6.51 | 39.7 | 0.11 | 0.05 | Phyllis2 (https://phyllis.nl/)
Pine wood | 55 | 6.79 | 38.12 | 0.04 | 0.05 | Phyllis2 (https://phyllis.nl/)
Pine wood | 53.89 | 6.7 | 39.21 | 0.14 | 0.05 | Phyllis2 (https://phyllis.nl/)
Pine wood | 50.22 | 6.35 | 43.27 | 0.11 | 0.05 | Phyllis2 (https://phyllis.nl/)
Pine wood | 51.26 | 6.44 | 42.19 | 0.05 | 0.05 | Phyllis2 (https://phyllis.nl/)
Pine wood | 54.19 | 6.69 | 39.02 | 0.05 | 0.05 | Phyllis2 (https://phyllis.nl/)
Pine wood | 51.7 | 5.79 | 42.42 | 0.06 | 0.01 | Phyllis2 (https://phyllis.nl/)
Pine wood | 52.88 | 7.06 | 39.86 | 0.12 | 0.06 | Phyllis2 (https://phyllis.nl/)
Pine wood | 51.4 | 6.34 | 42.01 | 0.18 | 0.04 | Phyllis2 (https://phyllis.nl/)
Pine wood | 52.61 | 6.04 | 41.12 | 0.1 | 0.09 | Phyllis2 (https://phyllis.nl/)
Pine wood | 52.48 | 6.11 | 40.99 | 0.14 | 0.25 | Phyllis2 (https://phyllis.nl/)
Pine wood | 52.67 | 6.06 | 40.65 | 0.04 | 0.57 | Phyllis2 (https://phyllis.nl/)
Pine wood | 51.11 | 6.34 | 42.23 | 0.15 | 0.01 | Phyllis2 (https://phyllis.nl/)
Pine wood | 51.79 | 6.01 | 42.05 | 0.11 | 0.02 | Phyllis2 (https://phyllis.nl/)
Pine wood | 51.73 | 6.33 | 41.63 | 0.12 | 0.16 | Phyllis2 (https://phyllis.nl/)
Ponderosa pine wood | 49.39 | 6.01 | 44.49 | 0.06 | 0.03 | Phyllis2 (https://phyllis.nl/)
Ponderosa pine wood | 51.31 | 6.36 | 42.07 | 0.25 | 0.01 | Phyllis2 (https://phyllis.nl/)
Pine wood | 48.78 | 5.91 | 45.1 | 0.18 | 0.03 | Phyllis2 (https://phyllis.nl/)
Pine wood | 55.1 | 7.21 | 37.36 | 0.31 | 0.01 | Phyllis2 (https://phyllis.nl/)
Pine wood | 52.88 | 4.84 | 41.6 | 0.53 | 0.15 | Phyllis2 (https://phyllis.nl/)
Pine wood | 50.53 | 6.19 | 43.2 | 0.05 | 0.03 | Phyllis2 (https://phyllis.nl/)
Pine wood | 52.93 | 6.29 | 40.55 | 0.18 | 0.02 | Phyllis2 (https://phyllis.nl/)
Pine wood | 52.72 | 6.44 | 40.45 | 0.14 | 0.24 | Phyllis2 (https://phyllis.nl/)
Pine wood | 52.67 | 6.39 | 40.52 | 0.14 | 0.27 | Phyllis2 (https://phyllis.nl/)
Pine wood | 51.27 | 6.35 | 42.04 | 0.21 | 0.04 | Phyllis2 (https://phyllis.nl/)
Pine wood | 52.25 | 6.16 | 41.34 | 0.23 | 0.01 | Phyllis2 (https://phyllis.nl/)
Pine wood | 55 | 5.8 | 39 | 0.1 | 0.1 | Phyllis2 (https://phyllis.nl/)
Pine wood | 51.81 | 6.15 | 41.76 | 0.18 | 0.08 | Phyllis2 (https://phyllis.nl/)
Pine wood | 51.7 | 5.79 | 42.42 | 0.06 | 0.01 | Phyllis2 (https://phyllis.nl/)
Spruce wood chips | 47.43 | 6.14 | 43.46 | 0.08 | 0.01 | Phyllis2 (https://phyllis.nl/)
Spruce wood | 51.59 | 5.59 | 42.68 | 0.12 | 0.01 | Phyllis2 (https://phyllis.nl/)
Spruce wood | 49.34 | 5.82 | 44.58 | 0.23 | 0.03 | Phyllis2 (https://phyllis.nl/)
Spruce wood | 49.5 | 5.85 | 44.52 | 0.08 | 0.05 | Phyllis2 (https://phyllis.nl/)
Spruce wood | 50.74 | 5.7 | 43.43 | 0.11 | 0.01 | Phyllis2 (https://phyllis.nl/)
Spruce wood | 50.81 | 5.68 | 43.48 | 0.11 | 0.01 | Phyllis2 (https://phyllis.nl/)
Spruce wood | 50.51 | 5.93 | 43.26 | 0.29 | 0.01 | Phyllis2 (https://phyllis.nl/)
Spruce wood | 47.59 | 5.82 | 46.3 | 0.27 | 0.02 | Phyllis2 (https://phyllis.nl/)
Spruce wood | 48.45 | 5.86 | 45.6 | 0.07 | 0.03 | Phyllis2 (https://phyllis.nl/)
Spruce wood | 47.91 | 5.83 | 45.9 | 0.34 | 0.03 | Phyllis2 (https://phyllis.nl/)
Spruce wood | 48.71 | 5.92 | 44.97 | 0.35 | 0.04 | Phyllis2 (https://phyllis.nl/)
Spruce wood | 50.85 | 5.68 | 43.34 | 0.11 | 0.01 | Phyllis2 (https://phyllis.nl/)
White fir wood | 49.12 | 5.99 | 44.86 | 0.05 | 0.01 | Phyllis2 (https://phyllis.nl/)
Cherry laurel leaves | 50.26 | 6.39 | 42.09 | 1.19 | 0.07 | Phyllis2 (https://phyllis.nl/)
Maple leaves | 50.19 | 6.13 | 43.53 | 0.14 | 0.03 | Phyllis2 (https://phyllis.nl/)
Palm leaves | 52.62 | 5.77 | 40.15 | 1.28 | 0.19 | Phyllis2 (https://phyllis.nl/)
Poplar leaves | 47.47 | 6.42 | 42.14 | 3.68 | 0.29 | Phyllis2 (https://phyllis.nl/)
Oak wood | 51.13 | 6.09 | 42.33 | 0.39 | 0.05 | Phyllis2 (https://phyllis.nl/)
Oak wood | 50.49 | 6.08 | 43.2 | 0.17 | 0.05 | Phyllis2 (https://phyllis.nl/)
Oak wood | 50.2 | 6.01 | 43.54 | 0.2 | 0.05 | Phyllis2 (https://phyllis.nl/)
Oak wood | 50.23 | 5.99 | 44.85 | 0.08 | 0.03 | Phyllis2 (https://phyllis.nl/)
Oak wood | 49.58 | 5.56 | 43.97 | 0.82 | 0.08 | Phyllis2 (https://phyllis.nl/)
Red oak wood | 50.74 | 6.1 | 42.92 | 0.07 | 0.13 | Phyllis2 (https://phyllis.nl/)
Red oak wood | 50.53 | 5.98 | 43.2 | 0.26 | 0.01 | Phyllis2 (https://phyllis.nl/)
Red oak wood | 50.34 | 6.06 | 43.37 | 0.2 | 0 | Phyllis2 (https://phyllis.nl/)
Red oak wood | 50.4 | 6.09 | 43.22 | 0.21 | 0 | Phyllis2 (https://phyllis.nl/)
Red oak wood | 50.55 | 6.44 | 42.77 | 0.21 | 0.03 | Phyllis2 (https://phyllis.nl/)
White oak wood | 50.24 | 5.46 | 43.8 | 0.36 | 0.01 | Phyllis2 (https://phyllis.nl/)
Tan oak wood | 48.77 | 6.04 | 45.08 | 0.06 | 0.04 | Phyllis2 (https://phyllis.nl/)
Black oak wood | 49.67 | 6.13 | 44.1 | 0.15 | 0.02 | Phyllis2 (https://phyllis.nl/)
Canyon live oak wood | 48.08 | 5.83 | 45.99 | 0.07 | 0.01 | Phyllis2 (https://phyllis.nl/)
Red oak sawdust | 50.12 | 5.94 | 43.9 | 0.03 | 0.01 | Phyllis2 (https://phyllis.nl/)
Cherry wood (hardwood) | 50.2 | 5.89 | 43.56 | 0.31 | 0.02 | Phyllis2 (https://phyllis.nl/)
Eucalyptus wood | 49.19 | 6.05 | 44.57 | 0.17 | 0.02 | Phyllis2 (https://phyllis.nl/)
Eucalyptus wood | 49.78 | 5.78 | 44.21 | 0.14 | 0.03 | Phyllis2 (https://phyllis.nl/)
Eucalyptus wood | 51.61 | 6.05 | 42.03 | 0.2 | 0.02 | Phyllis2 (https://phyllis.nl/)
Eucalyptus wood | 48.02 | 5.84 | 46.07 | 0.06 | 0 | Phyllis2 (https://phyllis.nl/)
Eucalyptus wood | 50.15 | 6.16 | 43.37 | 0.2 | 0.12 | Phyllis2 (https://phyllis.nl/)
Eucalyptus wood | 52.8 | 6.4 | 40.4 | 0.4 | 0 | Phyllis2 (https://phyllis.nl/)
Eucalyptus wood | 50 | 6.43 | 42.89 | 0.64 | 0.04 | Phyllis2 (https://phyllis.nl/)
Eucalyptus wood | 53.31 | 6.19 | 40.12 | 0.16 | 0.11 | Phyllis2 (https://phyllis.nl/)
Palm empty fruit | 47.9 | 6.4 | 45.4 | 0.7 | 0 | https://doi.org/10.1007/978-981-10-5062-6_2
Palm kernel shell | 55.4 | 6.3 | 38 | 0.4 | 0 | https://doi.org/10.1007/978-981-10-5062-6_2
Mandarine residue | 43.95973 | 6.800895 | 47.91946 | 1.286353 | 0.03355705 | https://doi.org/10.1007/s11814-011-0176-4
Pomegranate peel | 47.98 | 5.07 | 46.5 | 0.42 | 0.05 | https://doi.org/10.1016/j.renene.2019.01.017
Pomegranate seeds | 49.65 | 7.54 | 38.13 | 4.03 | 0.65 | https://doi.org/10.1016/j.jaap.2009.01.005
Banana peel | 47.5 | 6 | 45.5 | 1 | 0 | https://doi.org/10.1016/j.ibiod.2016.02.021
Orange peel | 42.4 | 5.8 | 51.2 | 0.6 | 0 | https://doi.org/10.1016/j.ibiod.2016.02.021
Watermeon peel | 34 | 5.1 | 58 | 2.9 | 0 | https://doi.org/10.1016/j.ibiod.2016.02.021
Mango endocarp | 41.3 | 5.7 | 52.7 | 0.3 | 0 | https://doi.org/10.1016/j.ibiod.2016.02.021
Coffee hull | 50.10593 | 6.779661 | 39.93644 | 2.860169 | 0.3177966 | https://doi.org/10.1016/j.jaap.2006.08.003
Apple pulp | 48.16 | 6.86 | 43.74 | 0.88 | 0.36 | https://doi.org/10.1016/j.fuel.2017.10.082
Apricot pulp | 44.85 | 5.93 | 47.93 | 0.96 | 0.32 | https://doi.org/10.1016/j.fuel.2017.10.082
Apricot stone | 48.86 | 6.09 | 44.61 | 0.05 | 0.4 | https://doi.org/10.1016/j.fuel.2017.10.082
Artichoke husk and waste | 44.26 | 6.23 | 48.26 | 0.87 | 0.38 | https://doi.org/10.1016/j.fuel.2017.10.082
Ash tree wood | 47.52 | 6.05 | 46.1 | 0 | 0.33 | https://doi.org/10.1016/j.fuel.2017.10.082
Black sesame residue | 50.08 | 7.4 | 34.9 | 6.89 | 0.72 | https://doi.org/10.1016/j.fuel.2017.10.082
Broad bean husk | 43.84 | 6.26 | 49.13 | 0.41 | 0.36 | https://doi.org/10.1016/j.fuel.2017.10.082
Cacao husk | 44.99 | 5.95 | 46.43 | 2.2 | 0.43 | https://doi.org/10.1016/j.fuel.2017.10.082
Chickpea husk | 45.62 | 6.05 | 47.57 | 0.4 | 0.36 | https://doi.org/10.1016/j.fuel.2017.10.082
Cornelian cherry stone | 50.06 | 5.98 | 43.56 | 0.05 | 0.35 | https://doi.org/10.1016/j.fuel.2017.10.082
Cornstalk | 45.28 | 6.01 | 46.91 | 1.34 | 0.46 | https://doi.org/10.1016/j.fuel.2017.10.082
Damson plum stone | 51.33 | 6.42 | 40.8 | 1.08 | 0.36 | https://doi.org/10.1016/j.fuel.2017.10.082
Daphne | 52.9 | 6.9 | 38.73 | 1.01 | 0.45 | https://doi.org/10.1016/j.fuel.2017.10.082
Elaeagnus | 44.67 | 6.25 | 47.29 | 1.38 | 0.41 | https://doi.org/10.1016/j.fuel.2017.10.082
Flos lavandulae romanae | 50.91 | 6.62 | 40.94 | 1.06 | 0.47 | https://doi.org/10.1016/j.fuel.2017.10.082
Green bean stem and husk | 45.64 | 6.22 | 46.85 | 0.86 | 0.43 | https://doi.org/10.1016/j.fuel.2017.10.082
Locust bean | 46.91 | 6.03 | 45.63 | 0.97 | 0.44 | https://doi.org/10.1016/j.fuel.2017.10.082
Pea stem | 44.82 | 6.27 | 46.37 | 2.06 | 0.48 | https://doi.org/10.1016/j.fuel.2017.10.082
Pine cone | 49.07 | 5.82 | 44.6 | 0.1 | 0.41 | https://doi.org/10.1016/j.fuel.2017.10.082
Red lentil hull | 46.33 | 6.66 | 44.99 | 1.63 | 0.39 | https://doi.org/10.1016/j.fuel.2017.10.082
Robinia pseudoacacia wood | 46.78 | 6.14 | 46.68 | 0.05 | 0.35 | https://doi.org/10.1016/j.fuel.2017.10.082
Sour cherry stem | 47.31 | 6.08 | 45.66 | 0.53 | 0.42 | https://doi.org/10.1016/j.fuel.2017.10.082
Sour cherry stone | 53.68 | 6.74 | 37.6 | 1.59 | 0.39 | https://doi.org/10.1016/j.fuel.2017.10.082
Soybean residue | 45.92 | 6.64 | 38.26 | 8.57 | 0.61 | https://doi.org/10.1016/j.fuel.2017.10.082
Sunflower stem | 44.88 | 6.05 | 48.14 | 0.47 | 0.45 | https://doi.org/10.1016/j.fuel.2017.10.082
Sunflower stem and stalk | 42.18 | 5.77 | 51.31 | 0.34 | 0.39 | https://doi.org/10.1016/j.fuel.2017.10.082
Tea caffeine | 52.33 | 6.93 | 37.46 | 2.79 | 0.5 | https://doi.org/10.1016/j.fuel.2017.10.082
Tea waste | 47.26 | 6.37 | 42.19 | 3.65 | 0.52 | https://doi.org/10.1016/j.fuel.2017.10.082
Thyme | 48.91 | 6.6 | 43.21 | 0.89 | 0.4 | https://doi.org/10.1016/j.fuel.2017.10.082
Tobacco waste | 43.74 | 5.92 | 47.21 | 2.6 | 0.53 | https://doi.org/10.1016/j.fuel.2017.10.082
Vine orujillo | 44.15 | 5.31 | 48.04 | 1.91 | 0.58 | https://doi.org/10.1016/j.fuel.2017.10.082
Vine shoot chips | 40.15 | 5.02 | 53.91 | 0.61 | 0.31 | https://doi.org/10.1016/j.fuel.2017.10.082
Vine shoot waste | 34.6 | 5.61 | 58.92 | 0.63 | 0.24 | https://doi.org/10.1016/j.fuel.2017.10.082
Willow wood | 50.77 | 6 | 42.53 | 0.62 | 0.07 | https://doi.org/10.1016/j.fuel.2017.10.082
Alfalfa stems | 50.06 | 6.36 | 40.53 | 2.84 | 0.21 | https://doi.org/10.1016/j.fuel.2013.08.049
Almond shell | 46.35 | 5.67 | 47.46 | 0.3 | 0.22 | https://doi.org/10.1016/j.fuel.2013.08.049
Almond tree leaves | 43.25 | 5.5 | 48.06 | 2.85 | 0.34 | https://doi.org/10.1016/j.fuel.2013.08.049
American oak acorn | 44.68 | 5.98 | 48.55 | 0.6 | 0.18 | https://doi.org/10.1016/j.fuel.2013.08.049
Apple tree branches | 46.24 | 11.55 | 41.01 | 0.81 | 0.39 | https://doi.org/10.1016/j.fuel.2013.08.049
Apple tree leaves | 44.45 | 6.15 | 47.56 | 1.61 | 0.23 | https://doi.org/10.1016/j.fuel.2013.08.049
Barley grain | 41.59 | 6.08 | 50.18 | 1.79 | 0.35 | https://doi.org/10.1016/j.fuel.2013.08.049
Barley straw | 40.69 | 6.95 | 50.5 | 1.64 | 0.23 | https://doi.org/10.1016/j.fuel.2013.08.049
Bean husk | 39.66 | 5.38 | 53.98 | 0.66 | 0.31 | https://doi.org/10.1016/j.fuel.2013.08.049
Beetroot pellets | 38.94 | 5.23 | 54.13 | 1.19 | 0.51 | https://doi.org/10.1016/j.fuel.2013.08.049
Biomass mixb | 56.73 | 6.62 | 33.02 | 2.78 | 0.85 | https://doi.org/10.1016/j.fuel.2013.08.049
Black poplar bark | 43.25 | 6.33 | 49.66 | 0.42 | 0.34 | https://doi.org/10.1016/j.fuel.2013.08.049
Black poplar branches | 45.62 | 0.03 | 53.43 | 0.33 | 0.59 | https://doi.org/10.1016/j.fuel.2013.08.049
Black poplar leaves | 58.3 | 8.41 | 31.92 | 1.03 | 0.35 | https://doi.org/10.1016/j.fuel.2013.08.049
Black poplar wood | 46.19 | 5.7 | 47.36 | 0.18 | 0.56 | https://doi.org/10.1016/j.fuel.2013.08.049
Briquette | 46.74 | 6.39 | 45.52 | 1.24 | 0.1 | https://doi.org/10.1016/j.fuel.2013.08.049
Building wastes chips | 47.26 | 6.45 | 46.04 | 0.08 | 0.17 | https://doi.org/10.1016/j.fuel.2013.08.049
Cherry stone | 48.57 | 6.21 | 44.6 | 0.43 | 0.19 | https://doi.org/10.1016/j.fuel.2013.08.049
Cherry tree branches | 46.42 | 6.21 | 46.68 | 0.52 | 0.17 | https://doi.org/10.1016/j.fuel.2013.08.049
Cherry tree leaves | 45.52 | 6.25 | 46.55 | 1.49 | 0.19 | https://doi.org/10.1016/j.fuel.2013.08.049
Chestnut shell | 42.31 | 5.17 | 51.77 | 0.42 | 0.33 | https://doi.org/10.1016/j.fuel.2013.08.049
Chestnut tree chips | 45.3 | 6.1 | 48.2 | 0.23 | 0.17 | https://doi.org/10.1016/j.fuel.2013.08.049
Chestnut tree leaves | 47.82 | 6.24 | 43.46 | 2.21 | 0.27 | https://doi.org/10.1016/j.fuel.2013.08.049
Chestnut tree shaving | 45.88 | 5 | 48.73 | 0.12 | 0.27 | https://doi.org/10.1016/j.fuel.2013.08.049
Cocoa beans husk | 43.25 | 5.89 | 47.93 | 2.64 | 0.29 | https://doi.org/10.1016/j.fuel.2013.08.049
Corncob | 44.78 | 6.02 | 48.77 | 0.22 | 0.21 | https://doi.org/10.1016/j.fuel.2013.08.049
Cypress fruit | 27.81 | 5.7 | 65.96 | 0.35 | 0.18 | https://doi.org/10.1016/j.fuel.2013.08.049
Date stone | 43.37 | 6.23 | 49.05 | 1.03 | 0.32 | https://doi.org/10.1016/j.fuel.2013.08.049
Eucalyptus bark | 46.53 | 5.87 | 45.61 | 1.69 | 0.3 | https://doi.org/10.1016/j.fuel.2013.08.049
Eucalyptus chips | 44.77 | 6.33 | 48.6 | 0.14 | 0.15 | https://doi.org/10.1016/j.fuel.2013.08.049
Eucalyptus fruit | 46.81 | 5.81 | 45.84 | 1.14 | 0.39 | https://doi.org/10.1016/j.fuel.2013.08.049
Feijoa leaves | 45.28 | 6.03 | 47.25 | 1.23 | 0.2 | https://doi.org/10.1016/j.fuel.2013.08.049
Gorse | 43.49 | 5.53 | 49.16 | 1.49 | 0.33 | https://doi.org/10.1016/j.fuel.2013.08.049
Grapevine branches | 45 | 6.95 | 46.83 | 0.76 | 0.46 | https://doi.org/10.1016/j.fuel.2013.08.049
Grapevine waste | 35.74 | 5.95 | 56.67 | 1.35 | 0.3 | https://doi.org/10.1016/j.fuel.2013.08.049
Hazelnut and alder chips | 45.47 | 5.94 | 47.99 | 0.4 | 0.2 | https://doi.org/10.1016/j.fuel.2013.08.049
Hazelnut shell | 47.8 | 6.14 | 45.64 | 0.27 | 0.16 | https://doi.org/10.1016/j.fuel.2013.08.049
Hazelnut tree leaves | 45.14 | 6.79 | 45.71 | 2.05 | 0.31 | https://doi.org/10.1016/j.fuel.2013.08.049
Holm oak branch chips | 45.65 | 5.75 | 45.84 | 0.76 | 1.99 | https://doi.org/10.1016/j.fuel.2013.08.049
Horse chestnut burr | 53.38 | 7.16 | 38.77 | 0.45 | 0.23 | https://doi.org/10.1016/j.fuel.2013.08.049
Horse chestnut tree branch | 43.71 | 6.27 | 48.54 | 1.05 | 0.43 | https://doi.org/10.1016/j.fuel.2013.08.049
Kiwi branches | 46.41 | 6.09 | 43.99 | 1.06 | 2.44 | https://doi.org/10.1016/j.fuel.2013.08.049
Lemon rind | 42.95 | 6.56 | 48.98 | 1.08 | 0.42 | https://doi.org/10.1016/j.fuel.2013.08.049
Lemon tree branches | 54.74 | 5.72 | 38.68 | 0.54 | 0.33 | https://doi.org/10.1016/j.fuel.2013.08.049
Maize grain | 40.96 | 6.92 | 50.71 | 1.17 | 0.23 | https://doi.org/10.1016/j.fuel.2013.08.049
Medlar tree branches | 44.36 | 6.17 | 48.77 | 0.52 | 0.18 | https://doi.org/10.1016/j.fuel.2013.08.049
Mimosa branches | 45.81 | 6.19 | 47.08 | 0.75 | 0.17 | https://doi.org/10.1016/j.fuel.2013.08.049
Miscanthus | 47.09 | 6.3 | 46.42 | 0.1 | 0.1 | https://doi.org/10.1016/j.fuel.2013.08.049
Nectarine stone | 48.57 | 6.22 | 44.48 | 0.5 | 0.23 | https://doi.org/10.1016/j.fuel.2013.08.049
Oak acorn | 41.84 | 6.82 | 50.28 | 0.8 | 0.25 | https://doi.org/10.1016/j.fuel.2013.08.049
Oak tree branches | 48.26 | 6.28 | 42.26 | 2.87 | 0.33 | https://doi.org/10.1016/j.fuel.2013.08.049
Oak tree leaves | 46.9 | 5.47 | 44.2 | 3.04 | 0.38 | https://doi.org/10.1016/j.fuel.2013.08.049
Oak tree pruning | 37.89 | 5.94 | 55.23 | 0.73 | 0.21 | https://doi.org/10.1016/j.fuel.2013.08.049
Oats and vetch | 41.69 | 5.82 | 51.27 | 0.92 | 0.29 | https://doi.org/10.1016/j.fuel.2013.08.049
Oats bran | 44.01 | 7.17 | 46.36 | 2.17 | 0.29 | https://doi.org/10.1016/j.fuel.2013.08.049
Olive stones | 46.55 | 6.33 | 45.2 | 1.81 | 0.11 | https://doi.org/10.1016/j.fuel.2013.08.049
Olive tree pruning | 45.36 | 5.47 | 47.42 | 1.47 | 0.28 | https://doi.org/10.1016/j.fuel.2013.08.049
Orange tree branches | 45.76 | 6.12 | 47.34 | 0.56 | 0.21 | https://doi.org/10.1016/j.fuel.2013.08.049
Orange tree leaves | 41.11 | 5.28 | 50.62 | 2.59 | 0.4 | https://doi.org/10.1016/j.fuel.2013.08.049
Pea husk | 39.62 | 6.54 | 50.78 | 1.24 | 1.82 | https://doi.org/10.1016/j.fuel.2013.08.049
Pea plant waste | 44.06 | 4.73 | 49.91 | 0.9 | 0.39 | https://doi.org/10.1016/j.fuel.2013.08.049
Peach pulp | 46.36 | 6.88 | 45.26 | 1.1 | 0.39 | https://doi.org/10.1016/j.fuel.2013.08.049
Peach tree leaves | 59.59 | 9.76 | 27.86 | 2.03 | 0.77 | https://doi.org/10.1016/j.fuel.2013.08.049
Peanut shell | 49.35 | 6.4 | 42.96 | 1.05 | 0.24 | https://doi.org/10.1016/j.fuel.2013.08.049
Pepper plant | 42.26 | 4.99 | 48.99 | 3.18 | 0.57 | https://doi.org/10.1016/j.fuel.2013.08.049
Pine and eucalyptus chips | 45.9 | 6.3 | 46.03 | 1.59 | 0.19 | https://doi.org/10.1016/j.fuel.2013.08.049
Pine and pine apple leaf pellets | 42.26 | 4.81 | 52.27 | 0.4 | 0.27 | https://doi.org/10.1016/j.fuel.2013.08.049
Pine chips | 52.84 | 6.03 | 40.5 | 0.54 | 0.09 | https://doi.org/10.1016/j.fuel.2013.08.049
Pine cone leaf | 47.65 | 5.43 | 46.21 | 0.27 | 0.44 | https://doi.org/10.1016/j.fuel.2013.08.049
Pine kernel shell | 47.91 | 4.9 | 46.28 | 0.31 | 0.6 | https://doi.org/10.1016/j.fuel.2013.08.049
Pine pellets | 46.83 | 5.3 | 47.28 | 0.28 | 0.31 | https://doi.org/10.1016/j.fuel.2013.08.049
Pine shaving | 48.67 | 5.08 | 45.92 | 0.07 | 0.26 | https://doi.org/10.1016/j.fuel.2013.08.049
Pinne cone heart | 42.22 | 5.06 | 51.59 | 0.29 | 0.84 | https://doi.org/10.1016/j.fuel.2013.08.049
Pistachio shell | 50.2 | 6.32 | 41.15 | 0.69 | 0.22 | https://doi.org/10.1016/j.fuel.2013.08.049
Plum stone | 48.22 | 6.6 | 44.14 | 0.87 | 0.17 | https://doi.org/10.1016/j.fuel.2013.08.049
Pomegranate peel | 42.19 | 5.11 | 51.68 | 0.69 | 0.33 | https://doi.org/10.1016/j.fuel.2013.08.049
Potatoe plant waste | 38.33 | 5.07 | 55.03 | 1.13 | 0.44 | https://doi.org/10.1016/j.fuel.2013.08.049
Rice husk | 26.69 | 2.88 | 70.05 | 0.21 | 0.17 | https://doi.org/10.1016/j.fuel.2013.08.049
Rye grain | 41.11 | 6.76 | 50.72 | 1.2 | 0.21 | https://doi.org/10.1016/j.fuel.2013.08.049
Rye straw | 40.18 | 6.85 | 51.48 | 1.16 | 0.32 | https://doi.org/10.1016/j.fuel.2013.08.049
Sainfoin | 41.68 | 5.9 | 50.05 | 1.8 | 0.57 | https://doi.org/10.1016/j.fuel.2013.08.049
Sawdust | 45.34 | 6.02 | 47.05 | 0.53 | 1.07 | https://doi.org/10.1016/j.fuel.2013.08.049
Sorghum | 40.79 | 4.38 | 53.87 | 0.73 | 0.23 | https://doi.org/10.1016/j.fuel.2013.08.049
Soya grain | 44.42 | 6.33 | 47.86 | 1.16 | 0.24 | https://doi.org/10.1016/j.fuel.2013.08.049
Straw pellets (grass) | 47.89 | 5.51 | 45.87 | 0.56 | 0.17 | https://doi.org/10.1016/j.fuel.2013.08.049
Sunflower Seed husk | 45.33 | 5.91 | 48.14 | 0.38 | 0.24 | https://doi.org/10.1016/j.fuel.2013.08.049
Tomato plant waste | 36.63 | 0.68 | 60.01 | 1.19 | 1.48 | https://doi.org/10.1016/j.fuel.2013.08.049
Triticale | 42.14 | 5.8 | 50.07 | 1.23 | 0.76 | https://doi.org/10.1016/j.fuel.2013.08.049
Walnut shell | 46.97 | 6.27 | 46.44 | 0.22 | 0.1 | https://doi.org/10.1016/j.fuel.2013.08.049
Wheat bran | 42.74 | 6.62 | 47.98 | 2.34 | 0.31 | https://doi.org/10.1016/j.fuel.2013.08.049
Wheat grain | 49.22 | 6.52 | 43.76 | 0.24 | 0.26 | https://doi.org/10.1016/j.fuel.2013.08.049
Wheat straw | 45.58 | 6.04 | 46.6 | 1.18 | 0.59 | https://doi.org/10.1016/j.fuel.2013.08.049
Wood chips | 42.2 | 5.51 | 51.88 | 0.13 | 0.27 | https://doi.org/10.1016/j.fuel.2013.08.049
Wood pellets | 46.79 | 6.13 | 46.15 | 0.6 | 0.32 | https://doi.org/10.1016/j.fuel.2013.08.049
Wood sawdust | 45.97 | 5.13 | 48.53 | 0.12 | 0.24 | https://doi.org/10.1016/j.fuel.2013.08.049
Guadua angustifolia-Kunth | 47.9 | 6.7 | 40.4 | 0.5 | 0.7 | https://doi.org/10.1016/j.egypro.2017.10.283
Lemon grass | 37 | 5 | 56 | 2 | 0 | https://doi.org/10.1016/j.biortech.2020.123913
Lemon myrtle | 39.35 | 5.07 | 54.42 | 1.16 | 0 | https://doi.org/10.1016/j.biortech.2020.123913
Almond shell | 46.35 | 5.67 | 47.2 | 0.3 | 0.22 | https://doi.org/10.1016/j.biortech.2011.10.004
Beetroot pellets | 38.94 | 5.23 | 54.13 | 1.19 | 0.51 | https://doi.org/10.1016/j.biortech.2011.10.004
Briquette | 46.74 | 6.39 | 45.52 | 1.24 | 0.1 | https://doi.org/10.1016/j.biortech.2011.10.004
Holm oak branch chips | 14.61 | 1.63 | 81.8 | 0.39 | 1.57 | https://doi.org/10.1016/j.biortech.2011.10.004
Olive stone | 46.55 | 6.33 | 45.2 | 1.81 | 0.11 | https://doi.org/10.1016/j.biortech.2011.10.004
Pine and pine apple leaf pellets | 42.26 | 4.81 | 52.27 | 0.4 | 0.27 | https://doi.org/10.1016/j.biortech.2011.10.004
Pine chips | 48.15 | 5.59 | 45.9 | 0.09 | 0.28 | https://doi.org/10.1016/j.biortech.2011.10.004
Pine cone heart | 42.22 | 5.06 | 51.59 | 0.29 | 0.84 | https://doi.org/10.1016/j.biortech.2011.10.004
Pine cone leaf | 47.65 | 5.43 | 46.21 | 0.27 | 0.44 | https://doi.org/10.1016/j.biortech.2011.10.004
Pine kernel shell | 47.91 | 4.9 | 46.28 | 0.31 | 0.6 | https://doi.org/10.1016/j.biortech.2011.10.004
Pine pellets | 46.83 | 5.3 | 47.28 | 0.28 | 0.31 | https://doi.org/10.1016/j.biortech.2011.10.004
Sawdust | 45.34 | 6.02 | 47.05 | 0.53 | 1.07 | https://doi.org/10.1016/j.biortech.2011.10.004
Straw pellets | 47.89 | 5.51 | 45.87 | 0.56 | 0.17 | https://doi.org/10.1016/j.biortech.2011.10.004
Vegetal coal | 79.34 | 2.74 | 16.97 | 0.65 | 0.3 | https://doi.org/10.1016/j.biortech.2011.10.004
Vine shoot chips | 40.15 | 5.02 | 53.91 | 0.61 | 0.31 | https://doi.org/10.1016/j.biortech.2011.10.004
Barley | 41.59 | 6.08 | 50.18 | 1.79 | 0.35 | https://doi.org/10.1016/j.biortech.2011.10.004
Maize | 40.96 | 6.92 | 50.71 | 1.17 | 0.23 | https://doi.org/10.1016/j.biortech.2011.10.004
Oats bran | 44.01 | 7.17 | 46.36 | 2.17 | 0.29 | https://doi.org/10.1016/j.biortech.2011.10.004
Rye | 41.11 | 6.76 | 50.72 | 1.2 | 0.21 | https://doi.org/10.1016/j.biortech.2011.10.004
Soya | 44.42 | 6.33 | 47.86 | 1.16 | 0.24 | https://doi.org/10.1016/j.biortech.2011.10.004
Wheat | 49.22 | 6.52 | 43.76 | 0.24 | 0.26 | https://doi.org/10.1016/j.biortech.2011.10.004
Wheat bran | 42.74 | 6.62 | 47.98 | 2.34 | 0.31 | https://doi.org/10.1016/j.biortech.2011.10.004
Gorse | 43.49 | 5.53 | 49.16 | 1.49 | 0.33 | https://doi.org/10.1016/j.biortech.2011.10.004
Miscanthus | 47.09 | 6.3 | 46.42 | 0.1 | 0.1 | https://doi.org/10.1016/j.biortech.2011.10.004
Oats and vetch | 41.69 | 5.82 | 51.27 | 0.92 | 0.29 | https://doi.org/10.1016/j.biortech.2011.10.004
Sainfoin | 41.68 | 5.9 | 50.05 | 1.8 | 0.57 | https://doi.org/10.1016/j.biortech.2011.10.004
Sorghum | 40.79 | 4.38 | 53.87 | 0.73 | 0.23 | https://doi.org/10.1016/j.biortech.2011.10.004
Thistle | 43.89 | 6.46 | 48.89 | 0.48 | 0.28 | https://doi.org/10.1016/j.biortech.2011.10.004
Triticale | 42.14 | 5.8 | 50.07 | 1.23 | 0.76 | https://doi.org/10.1016/j.biortech.2011.10.004
American oak acorn | 44.68 | 5.98 | 48.55 | 0.6 | 0.18 | https://doi.org/10.1016/j.biortech.2011.10.004
Black poplar bark | 43.25 | 6.33 | 49.66 | 0.42 | 0.34 | https://doi.org/10.1016/j.biortech.2011.10.004
Black poplar wood | 46.19 | 5.7 | 47.36 | 0.18 | 0.56 | https://doi.org/10.1016/j.biortech.2011.10.004
Chestnut tree chips | 45.3 | 6.1 | 48.8 | 0.23 | 0.17 | https://doi.org/10.1016/j.biortech.2011.10.004
Cypress fruit | 27.81 | 5.7 | 65.96 | 0.35 | 0.18 | https://doi.org/10.1016/j.biortech.2011.10.004
Eucalyptus bark | 46.53 | 5.87 | 45.61 | 1.69 | 0.3 | https://doi.org/10.1016/j.biortech.2011.10.004
Eucalyptus chips 1 | 44.77 | 6.33 | 48.51 | 0.14 | 0.15 | https://doi.org/10.1016/j.biortech.2011.10.004
Eucalyptus fruit | 46.81 | 5.81 | 45.84 | 1.14 | 0.39 | https://doi.org/10.1016/j.biortech.2011.10.004
Grass | 39.62 | 5.61 | 52.75 | 1.71 | 0.31 | https://doi.org/10.1016/j.biortech.2011.10.004
Hazelnut and alder chips | 45.47 | 5.94 | 47.41 | 0.4 | 0.2 | https://doi.org/10.1016/j.biortech.2011.10.004
Horse chestnut burr | 53.38 | 7.16 | 38.77 | 0.45 | 0.23 | https://doi.org/10.1016/j.biortech.2011.10.004
Oak acorn | 41.84 | 6.82 | 50.28 | 0.8 | 0.25 | https://doi.org/10.1016/j.biortech.2011.10.004
Oak tree pruning | 37.89 | 5.94 | 55.23 | 0.73 | 0.21 | https://doi.org/10.1016/j.biortech.2011.10.004
Olive tree pruning | 45.36 | 5.47 | 47.42 | 1.47 | 0.28 | https://doi.org/10.1016/j.biortech.2011.10.004
Pine and eucalyptus chips | 45.9 | 6.3 | 46.03 | 1.59 | 0.19 | https://doi.org/10.1016/j.biortech.2011.10.004
Scrubland pruning | 33.11 | 3.9 | 61.56 | 1.19 | 0.25 | https://doi.org/10.1016/j.biortech.2011.10.004
Almond tree | 43.25 | 5.5 | 48.06 | 2.85 | 0.34 | https://doi.org/10.1016/j.biortech.2011.10.004
Apple tree | 44.45 | 6.15 | 47.56 | 1.61 | 0.23 | https://doi.org/10.1016/j.biortech.2011.10.004
Black poplar | 58.3 | 8.41 | 31.92 | 1.03 | 0.35 | https://doi.org/10.1016/j.biortech.2011.10.004
Cherry tree | 45.52 | 6.25 | 46.55 | 1.49 | 0.19 | https://doi.org/10.1016/j.biortech.2011.10.004
Chestnut tree | 47.82 | 6.24 | 43.46 | 2.21 | 0.27 | https://doi.org/10.1016/j.biortech.2011.10.004
Feijoa | 45.28 | 6.03 | 47.25 | 1.23 | 0.2 | https://doi.org/10.1016/j.biortech.2011.10.004
Hazelnut tree | 45.14 | 6.79 | 45.71 | 2.05 | 0.31 | https://doi.org/10.1016/j.biortech.2011.10.004
Oak tree | 46.9 | 5.47 | 44.2 | 3.04 | 0.38 | https://doi.org/10.1016/j.biortech.2011.10.004
Orange tree | 41.11 | 5.28 | 50.62 | 2.59 | 0.4 | https://doi.org/10.1016/j.biortech.2011.10.004
Peach tree | 59.59 | 9.76 | 27.86 | 2.03 | 0.77 | https://doi.org/10.1016/j.biortech.2011.10.004
Almond tree | 47.35 | 6.36 | 45.47 | 0.65 | 0.16 | https://doi.org/10.1016/j.biortech.2011.10.004
Apple tree | 46.24 | 11.55 | 41.01 | 0.81 | 0.39 | https://doi.org/10.1016/j.biortech.2011.10.004
Black poplar | 45.62 | 0.03 | 53.43 | 0.33 | 0.59 | https://doi.org/10.1016/j.biortech.2011.10.004
Cherry tree | 46.42 | 6.21 | 46.68 | 0.52 | 0.17 | https://doi.org/10.1016/j.biortech.2011.10.004
Grapevine | 45 | 6.95 | 46.83 | 0.76 | 0.46 | https://doi.org/10.1016/j.biortech.2011.10.004
Horse chestnut tree | 43.71 | 6.27 | 48.54 | 1.05 | 0.43 | https://doi.org/10.1016/j.biortech.2011.10.004
Kiwi | 97.18 | 0.41 | 0 | 1.95 | 0.97 | https://doi.org/10.1016/j.biortech.2011.10.004
Lemon tree | 54.74 | 5.72 | 38.68 | 0.54 | 0.33 | https://doi.org/10.1016/j.biortech.2011.10.004
Medlar tree | 44.36 | 6.17 | 48.77 | 0.52 | 0.18 | https://doi.org/10.1016/j.biortech.2011.10.004
Mimosa | 45.81 | 6.19 | 47.08 | 0.75 | 0.17 | https://doi.org/10.1016/j.biortech.2011.10.004
Oak tree | 48.26 | 6.28 | 42.26 | 2.87 | 0.33 | https://doi.org/10.1016/j.biortech.2011.10.004
Orange tree | 45.76 | 6.12 | 47.34 | 0.56 | 0.21 | https://doi.org/10.1016/j.biortech.2011.10.004
Asturian beans husk | 39.66 | 5.38 | 53.98 | 0.66 | 0.31 | https://doi.org/10.1016/j.biortech.2011.10.004
Barley straw | 40.69 | 6.95 | 50.5 | 1.64 | 0.23 | https://doi.org/10.1016/j.biortech.2011.10.004
Building wastes chips | 47.26 | 6.45 | 46.04 | 0.08 | 0.17 | https://doi.org/10.1016/j.biortech.2011.10.004
Cherry stone | 48.57 | 6.21 | 44.6 | 0.43 | 0.19 | https://doi.org/10.1016/j.biortech.2011.10.004
Chestnut shell | 42.31 | 5.17 | 51.77 | 0.42 | 0.33 | https://doi.org/10.1016/j.biortech.2011.10.004
Chestnut tree shaving | 45.88 | 5 | 48.73 | 0.12 | 0.27 | https://doi.org/10.1016/j.biortech.2011.10.004
Cocoa beans husk | 43.25 | 5.89 | 47.93 | 2.64 | 0.29 | https://doi.org/10.1016/j.biortech.2011.10.004
Coconut shell | 47.93 | 6.05 | 45.63 | 0.15 | 0.24 | https://doi.org/10.1016/j.biortech.2011.10.004
Coffee husk | 45.06 | 6.42 | 45.51 | 2.53 | 0.48 | https://doi.org/10.1016/j.biortech.2011.10.004
Corncob | 44.78 | 6.02 | 48.77 | 0.22 | 0.21 | https://doi.org/10.1016/j.biortech.2011.10.004
Date stone | 43.37 | 6.23 | 49.05 | 1.03 | 0.32 | https://doi.org/10.1016/j.biortech.2011.10.004
Grapevine waste | 35.74 | 5.95 | 56.67 | 1.35 | 0.3 | https://doi.org/10.1016/j.biortech.2011.10.004
Hazelnut shell | 47.8 | 6.14 | 45.64 | 0.27 | 0.16 | https://doi.org/10.1016/j.biortech.2011.10.004
Lemon rind | 42.95 | 6.56 | 48.98 | 1.08 | 0.42 | https://doi.org/10.1016/j.biortech.2011.10.004
Nectarine stone | 48.57 | 6.22 | 44.48 | 0.5 | 0.23 | https://doi.org/10.1016/j.biortech.2011.10.004
Pea husk | 24.51 | 0.27 | 73.8 | 0.42 | 1 | https://doi.org/10.1016/j.biortech.2011.10.004
Pea plant waste | 44.06 | 4.73 | 49.91 | 0.9 | 0.39 | https://doi.org/10.1016/j.biortech.2011.10.004
Peach stone | 40.72 | 6.96 | 48.07 | 3.94 | 0.3 | https://doi.org/10.1016/j.biortech.2011.10.004
Peanut shell | 49.35 | 6.4 | 42.96 | 1.05 | 0.24 | https://doi.org/10.1016/j.biortech.2011.10.004
Pepper plant waste | 36.56 | 5.27 | 53.67 | 3.66 | 0.83 | https://doi.org/10.1016/j.biortech.2011.10.004
Pine shaving | 48.67 | 5.08 | 45.92 | 0.07 | 0.26 | https://doi.org/10.1016/j.biortech.2011.10.004
Pistachio shell | 44.69 | 5.16 | 49.87 | 0.11 | 0.18 | https://doi.org/10.1016/j.biortech.2011.10.004
Plum stone | 48.22 | 6.6 | 44.14 | 0.87 | 0.17 | https://doi.org/10.1016/j.biortech.2011.10.004
Pomegranate peel | 42.19 | 5.11 | 51.68 | 0.69 | 0.33 | https://doi.org/10.1016/j.biortech.2011.10.004
Potato plant waste | 38.33 | 5.07 | 55.03 | 1.13 | 0.44 | https://doi.org/10.1016/j.biortech.2011.10.004
Rice husk | 26.69 | 2.88 | 70.05 | 0.21 | 0.17 | https://doi.org/10.1016/j.biortech.2011.10.004
Rye straw | 40.18 | 6.85 | 51.48 | 1.16 | 0.32 | https://doi.org/10.1016/j.biortech.2011.10.004
Seed husk | 45.33 | 5.91 | 48.14 | 0.38 | 0.24 | https://doi.org/10.1016/j.biortech.2011.10.004
Tomato plant waste | 36.63 | 0.68 | 60.01 | 1.19 | 1.48 | https://doi.org/10.1016/j.biortech.2011.10.004
Vine orujillo | 44.15 | 5.31 | 48.04 | 1.91 | 0.58 | https://doi.org/10.1016/j.biortech.2011.10.004
Vine shoot waste | 34.6 | 5.61 | 58.91 | 0.63 | 0.24 | https://doi.org/10.1016/j.biortech.2011.10.004
Walnut shell | 46.97 | 6.27 | 46.44 | 0.22 | 0.1 | https://doi.org/10.1016/j.biortech.2011.10.004
Wheat straw | 45.58 | 6.04 | 46.6 | 1.18 | 0.59 | https://doi.org/10.1016/j.biortech.2011.10.004
Wood sawdust | 45.97 | 5.13 | 48.53 | 0.12 | 0.24 | https://doi.org/10.1016/j.biortech.2011.10.004
Brewer's spent grain | 48.5 | 7.3 | 39.1 | 4 | 1.1 | https://doi.org/10.1016/j.biortech.2009.06.003
Caulerpa peltata (green algae) | 39.03 | 6.6 | 39.5 | 2.71 | 12.15 | https://doi.org/10.1016/j.algal.2020.101900
Ponkan peel | 39.72 | 5.89 | 50.55 | 1.64 | 0 | https://doi.org/10.1016/j.biombioe.2019.105401
Jute dust | 43.71 | 6.18 | 48.75 | 1.38 | 0 | https://doi.org/10.1007/s10163-014-0268-4
Quinoa residues | 48.06 | 6.66 | 44.95 | 0.22 | 0.11 | https://doi.org/10.1016/j.scitotenv.2021.148461
Karanja cake | 44.2 | 6.5 | 45 | 4.3 | 0 | http://dx.doi.org/10.1016/j.biortech.2014.05.065
Corn stover | 47.89 | 5.79 | 45.37 | 0.84 | 0.11 | https://doi.org/10.1016/j.jaap.2016.03.012
Eichhornia crassipes (aquatic weed) | 53.4 | 7.3 | 36.79 | 2.13 | 0.38 | https://doi.org/10.1016/j.enconman.2019.03.018
Azolla microphylla (aquatic weed) | 52.6 | 8.5 | 35.78 | 2.8 | 0.32 | https://doi.org/10.1016/j.enconman.2019.03.018
Lemna minor (aquatic weed) | 62 | 5.56 | 28.23 | 2.53 | 1.68 | https://doi.org/10.1016/j.enconman.2019.03.018
Cotton stalks | 49.6 | 6.56 | 42.91 | 0.77 | 0.13 | https://doi.org/10.1016/j.apenergy.2011.11.065
Cotton stalks | 49.3 | 6.4 | 43.25 | 0.83 | 0.12 | https://doi.org/10.1016/j.apenergy.2011.11.065
Rice straw | 45 | 6.03 | 48.4 | 0.23 | 0.3 | http://dx.doi.org/10.1016/j.energy.2015.08.064
Cotton stalks | 43.1 | 5.94 | 49.9 | 0.9 | 0.23 | http://dx.doi.org/10.1016/j.energy.2015.08.064
Arthrospira platensis (microalgae) | 47.83 | 7.3 | 34.29 | 9.95 | 0.63 | https://doi.org/10.1016/j.supflu.2021.105193
Moringa peregrina seed husk | 45.42 | 6.34 | 46.73 | 0.94 | 0.57 | http://dx.doi.org/10.1016/j.indcrop.2014.06.027
Moringa peregrina seed oil cake | 46.42 | 7.76 | 36.6 | 8.03 | 3.19 | http://dx.doi.org/10.1016/j.indcrop.2014.06.027
Jathropha seed husk | 50.9 | 5.8 | 39.5 | 0.8 | 0.8 | https://doi.org/10.1016/j.renene.2012.08.037
M. oleifera seed oil cake | 45.59 | 6.28 | 41.45 | 6.47 | 0 | https://doi.org/10.1016/j.indcrop.2013.03.011
Jathropha seed oil cake | 44.42 | 6.23 | 44.51 | 4.33 | 0.51 | https://doi.org/10.1016/j.indcrop.2013.03.011
Guayule bagasse | 48.41 | 6.76 | 41.27 | 1.67 | 1.9 | https://doi.org/10.1016/j.indcrop.2020.112311
Guayule bagasse | 48.97 | 6.72 | 40.37 | 1.86 | 2.09 | https://doi.org/10.1016/j.indcrop.2020.112311
Guayule bagasse | 51.28 | 5.39 | 39 | 2.09 | 2.25 | https://doi.org/10.1016/j.indcrop.2020.112311
Guayule whole shrub | 50.24 | 5.48 | 39.97 | 2.11 | 2.2 | https://doi.org/10.1016/j.indcrop.2020.112311
Guayule whole shrub | 53.93 | 5.68 | 36.93 | 1.41 | 2.05 | https://doi.org/10.1016/j.indcrop.2020.112311
Bamboo biomass | 45.2 | 5.9 | 48.03 | 0.52 | 0.35 | http://dx.doi.org/10.1016/j.renene.2016.12.033
Pinewood needles | 53.7 | 6.5 | 36.1 | 1.3 | 0.1 | https://doi.org/10.1016/j.renene.2021.01.116
Pinewood bark | 50.7 | 5.9 | 40.5 | 0.6 | 0.04 | https://doi.org/10.1016/j.renene.2021.01.116
Pinewood bark | 54.7 | 5.5 | 38.8 | 0.3 | 0.02 | https://doi.org/10.1016/j.renene.2021.01.116
Pinewood branches | 53.5 | 6.2 | 39 | 0.4 | 0.03 | https://doi.org/10.1016/j.renene.2021.01.116
Pinewood cones | 52 | 5.7 | 41.3 | 0.4 | 0.02 | https://doi.org/10.1016/j.renene.2021.01.116
Pinewood stumps | 55.7 | 6.3 | 37.7 | 0.1 | 0.01 | https://doi.org/10.1016/j.renene.2021.01.116
C. vulgaris UTEX | 54.58 | 6.34 | 30.31 | 8.03 | 0.74 | http://dx.doi.org/10.1016/j.biortech.2014.03.079
Nannochloropsis sp. | 58.72 | 6.67 | 26.02 | 7.78 | 0.81 | http://dx.doi.org/10.1016/j.biortech.2014.03.079
Nanofrustulum sp. | 55.92 | 4.99 | 34.54 | 3.42 | 1.13 | http://dx.doi.org/10.1016/j.biortech.2014.03.079
P. tricornutum CCMP 632 | 51.74 | 6.03 | 33.18 | 7.54 | 1.51 | http://dx.doi.org/10.1016/j.biortech.2014.03.079
Palm oil empty fruit bunch | 47.44 | 6.35 | 43.99 | 1.89 | 0.33 | http://dx.doi.org/10.1016/j.biortech.2014.04.084
Bamboo stems | 51.5 | 5.23 | 42.9 | 0.32 | 0.05 | https://doi.org/10.1016/j.biortech.2018.07.005
Giant reed biomass | 46.7 | 6.41 | 46.09 | 0.65 | 0.15 | https://doi.org/10.1016/j.biortech.2020.123001
Eucheuma denticulatum | 25.6 | 4.17 | 64.51 | 0.72 | 5 | https://doi.org/10.1016/j.biortech.2021.124930
Eucheuma denticulatum | 25.6 | 4.71 | 63.97 | 0.72 | 5 | https://doi.org/10.1016/j.biortech.2021.125880
Untreated filamentous algae | 44.87 | 6.39 | 38.22 | 5.86 | 4.66 | https://doi.org/10.1016/j.algal.2021.102282
Date pedicels | 49.75 | 6.26 | 43.61 | 0.29 | 0.09 | https://doi.org/10.1016/j.eti.2020.101180
Date fibrilium | 49.61 | 6.78 | 43.01 | 0.54 | 0.08 | https://doi.org/10.1016/j.eti.2020.101180
Date petiole | 50.36 | 6.22 | 42.83 | 0.42 | 0.17 | https://doi.org/10.1016/j.eti.2020.101180
Date fruit bunch | 48.48 | 6.24 | 44.92 | 0.36 | 0 | https://doi.org/10.1016/j.eti.2020.101180
Date spathe | 49.26 | 6.23 | 43.44 | 1 | 0.06 | https://doi.org/10.1016/j.eti.2020.101180
Date palm | 50.09 | 6.67 | 42.05 | 0.93 | 0.27 | https://doi.org/10.1016/j.eti.2020.101180
Corn stover | 51.76 | 5.47 | 41.59 | 0.84 | 0.34 | https://doi.org/10.1016/j.biombioe.2007.11.004
Corn cob | 52.2 | 5.38 | 41.34 | 0.92 | 0.15 | https://doi.org/10.1016/j.biortech.2003.10.031
Switchgrass | 49.02 | 6.04 | 44.44 | 0.19 | 0.32 | http://dx.doi.org/10.1016/j.biortech.2012.03.036
Wheat straw | 48.91 | 5.66 | 44.61 | 0.69 | 0.12 | http://dx.doi.org/10.1016/j.biortech.2012.03.036
Eastern redcedar | 51.92 | 6.07 | 41.63 | 0.38 | 0 | http://dx.doi.org/10.1016/j.biortech.2012.03.036
Dried distilled grains with solubles | 52.24 | 6.72 | 35.82 | 4.8 | 0.43 | http://dx.doi.org/10.1016/j.biortech.2012.03.036
Rapeseed straw | 44.39 | 6.47 | 48.24 | 0.54 | 0.36 | http://dx.doi.org/10.1016/j.biortech.2015.05.108
Rapeseed meal | 48.62 | 7.45 | 37.46 | 5.5 | 0.97 | http://dx.doi.org/10.1016/j.biortech.2015.05.108
Camellia seed shell | 46.05 | 6.08 | 47.33 | 0.37 | 0.17 | http://dx.doi.org/10.1016/j.biortech.2015.05.108
Camelia seed meal | 50.64 | 7.12 | 40.77 | 1.16 | 0.31 | http://dx.doi.org/10.1016/j.biortech.2015.05.108
Corn cob | 46.57 | 6.22 | 46.57 | 0.57 | 0.08 | https://doi.org/10.1021/ef5027373
Kanerseeds | 54.93 | 9.99 | 31.07 | 3.33 | 0.66 | https://doi.org/10.1007/s13399-018-0332-8
Mahuea seeds | 61.24 | 8.4 | 25.5 | 4.12 | 0.74 | https://doi.org/10.1016/j.enconman.2015.11.042
Olive kernel | 50.42 | 5.95 | 42 | 1.63 | 0 | http://dx.doi.org/10.1016/j.cattod.2013.10.065
Grape pomace/seeds | 58.97 | 6.04 | 30.01 | 4.97 | 0 | http://dx.doi.org/10.1016/j.cattod.2013.10.065
Peach kernel | 53.2 | 5.9 | 40.08 | 0.81 | 0.01 | http://dx.doi.org/10.1016/j.cattod.2013.10.065
Cascabela Thevetia seeds | 53.63 | 8.37 | 34.24 | 3.22 | 0.55 | https://doi.org/10.1016/j.mset.2021.03.003
Delonix Regia seeds | 52.12 | 5.86 | 36.42 | 5.1 | 0.5 | https://doi.org/10.1016/j.mset.2021.03.003
Manilkara zapota seeds | 50.12 | 7.98 | 38.89 | 3.01 | 0 | https://doi.org/10.1016/j.mset.2021.03.003
Putranjiva roxburghii seeds | 51.96 | 9.24 | 37.19 | 0.74 | 0.86 | https://doi.org/10.1016/j.mset.2021.03.003
Cassia fistula seeds | 42.37 | 7.51 | 46.74 | 2.98 | 0.39 | https://doi.org/10.1016/j.mset.2021.03.003
Pomegranate seeds | 49.65 | 7.74 | 38.13 | 4.03 | 0.65 | https://doi.org/10.1016/j.mset.2021.03.003
Dried grains – solubles | 52.27 | 7.17 | 4.98 | 34.77 | 0.8 | https://doi.org/10.13031/2013.25421
Wet grains | 53.92 | 6.77 | 5.49 | 33.13 | 0.68 | https://doi.org/10.13031/2013.25421
Corn stover | 48.77 | 5.92 | 0.74 | 44.53 | 0.04 | https://doi.org/10.13031/2013.25421
Olive kernel | 53.58 | 6.3 | 1.35 | 38.67 | 0.09 | https://doi.org/10.1016/S0016-2361(03)00153-4
Forest residue | 53.27 | 6.26 | 0.3 | 40.08 | 0.09 | https://doi.org/10.1016/S0016-2361(03)00153-4
Cotton residue | 50.36 | 6.38 | 1.92 | 41.14 | 0.2 | https://doi.org/10.1016/S0016-2361(03)00153-4
Alfalfa stems | 50.06 | 6.36 | 2.84 | 40.53 | 0.21 | https://doi.org/10.1016/S0378-3820(97)00059-3
Rice straw | 47.36 | 6.44 | 1.08 | 44.9 | 0.22 | https://doi.org/10.1016/S0378-3820(97)00059-3
Switch grass | 51.39 | 6.41 | 0.85 | 41.15 | 0.21 | https://doi.org/10.1016/S0378-3820(97)00059-3
Willow wood | 50.77 | 6 | 0.62 | 42.53 | 0.07 | https://doi.org/10.1016/S0378-3820(97)00059-3
Hybrid poplar | 51.58 | 6.23 | 0.62 | 41.56 | 0.02 | https://doi.org/10.1016/S0378-3820(97)00059-3
Almond hulls | 50.64 | 6.36 | 1.2 | 41.73 | 0.06 | https://doi.org/10.1016/S0378-3820(97)00059-3
Pine chips | 52.84 | 6.03 | 0.54 | 40.5 | 0.09 | https://doi.org/10.1016/j.fuproc.2007.06.011
Corn straw | 48.77 | 6.4 | 0.65 | 44.1 | 0.08 | https://doi.org/10.1016/j.fuproc.2007.06.011
Rape straw | 48.44 | 6.42 | 0.48 | 44.56 | 0.1 | https://doi.org/10.1016/j.fuproc.2007.06.011
Palm kernels | 50.96 | 6.54 | 2.76 | 39.47 | 0.27 | https://doi.org/10.1016/j.fuproc.2007.06.011
Pepper plantb | 42.26 | 4.99 | 3.18 | 48.99 | 0.57 | https://doi.org/10.1016/j.fuproc.2007.06.011
Biomass mixb | 56.73 | 6.62 | 2.78 | 33.02 | 0.85 | https://doi.org/10.1016/j.fuproc.2007.06.011
Olive pittsb | 53.75 | 6.81 | 0.46 | 38.94 | 0.05 | https://doi.org/10.1016/S0378-3820(97)00059-3
Pistachio shell | 50.92 | 6.41 | 0.7 | 41.74 | 0.22 | https://doi.org/10.1016/S0378-3820(97)00059-3
Almond shells | 50.98 | 6.17 | 0.79 | 42.02 | 0.04 | https://doi.org/10.1016/S0378-3820(97)00059-3
Pine sawdust | 46.35 | 6.96 | 45.84 | 0.06 | 0.79 | https://doi.org/10.1016/j.joei.2019.05.001
Nannochloropsis oculata | 55.89 | 8.86 | 28.75 | 5.55 | 0.94 | http://dx.doi.org/10.1016/j.enconman.2013.08.033
Corn stalk | 46.8 | 6.02 | 46.11 | 0.76 | 0.31 | https://doi.org/10.1016/j.enconman.2016.06.029
Longan shell | 48.72 | 6.28 | 42.97 | 1.72 | 0.32 | https://doi.org/10.1016/j.enconman.2016.06.029
Olive stone | 44.8 | 6 | 49.09 | 0.1 | 0.1 | https://doi.org/10.1016/j.enconman.2016.06.029
White oak bark | 48.1 | 6 | 45.4 | 0.09 | 0.01 | https://doi.org/10.1039/C6GC01661H
Spent coffee grounds | 54.47 | 6.81 | 36.46 | 2.25 | 0 | https://doi.org/10.1016/j.ecmx.2021.100138
Brewer's spent grain | 44.72 | 6.86 | 44.66 | 3.21 | 0.55 | https://doi.org/10.1016/j.ecmx.2021.100138
Wood pine chips | 52 | 6.2 | 41.59 | 0.12 | 0.08 | https://doi.org/10.1016/j.pecs.2011.10.001
Willow | 51.62 | 5.54 | 42.42 | 0.38 | 0.03 | https://doi.org/10.1016/j.pecs.2011.10.001
Miscanthus giganteus | 49.1 | 6.4 | 43.98 | 0.26 | 0.13 | https://doi.org/10.1016/j.pecs.2011.10.001
Switch Grass | 49.4 | 5.7 | 44.25 | 0.45 | 0.1 | https://doi.org/10.1016/j.pecs.2011.10.001
Straw-wheat straw | 49.23 | 5.78 | 43.99 | 0.64 | 0.1 | https://doi.org/10.1016/j.pecs.2011.10.001
Rice husks | 42.3 | 6.1 | 50.56 | 1.1 | 0.1 | https://doi.org/10.1016/j.pecs.2011.10.001
Palm Kernel Extruded | 51.12 | 7.37 | 38.21 | 2.8 | 0.3 | https://doi.org/10.1016/j.pecs.2011.10.001
Sugar cane bagasse | 49.9 | 6 | 43.15 | 0.4 | 0.04 | https://doi.org/10.1016/j.pecs.2011.10.001
Olive residue | 54.42 | 6.82 | 37.29 | 1.4 | 0.05 | https://doi.org/10.1016/j.pecs.2011.10.001
Rice straw | 45.81 | 7.91 | 45.81 | 0.24 | 0.24 | https://doi.org/10.1021/ef5027373
Rice husk | 46.28 | 6.63 | 46.28 | 0.58 | 0.23 | https://doi.org/10.1021/ef5027373
Cotton stalk | 46.8 | 6.4 | 46.8 | 0.3 | 0.2 | https://doi.org/10.1021/ef5027373
Wheat straw | 46.8 | 5.61 | 46.8 | 0.45 | 0.34 | https://doi.org/10.1021/ef5027373
Sugarcane bagasse | 46.06 | 6.61 | 46.06 | 0.43 | 0.85 | https://doi.org/10.1021/ef5027373
Corn stover | 46.35 | 6.39 | 46.35 | 0.41 | 0.51 | https://doi.org/10.1021/ef5027373
Sorghum stalks | 46.06 | 6.43 | 46.06 | 0.52 | 0.93 | https://doi.org/10.1021/ef5027373
Mustard stalk | 46.55 | 6.27 | 46.55 | 0.32 | 0.32 | https://doi.org/10.1021/ef5027373
Jatropha pruning | 46.53 | 5.98 | 46.53 | 0.91 | 0.04 | https://doi.org/10.1021/ef5027373
Corn cob | 46.63 | 6.22 | 46.63 | 0.42 | 0.08 | https://doi.org/10.1021/ef5027373
Camellia sinensis branches | 44.74 | 3.49 | 48.93 | 1.01 | 0.12 | http://dx.doi.org/10.1016/j.biortech.2017.05.083
Jatropha curcas Whole seed | 42.77 | 6.66 | 45.67 | 4.3 | 0.6 | https://doi.org/10.1016/j.wasman.2013.12.018
Jatropha curcas Kernel | 44.25 | 7.12 | 39.76 | 7.89 | 0.99 | https://doi.org/10.1016/j.wasman.2013.12.018
Jatropha curcas Hull | 45.04 | 5.67 | 48.19 | 0.94 | 0.16 | https://doi.org/10.1016/j.wasman.2013.12.018
Pongamia pinnata Whole seed | 45.7 | 6.68 | 43.3 | 4.07 | 0.25 | https://doi.org/10.1016/j.wasman.2013.12.018
Pongamia pinnata Kernel | 44.99 | 7.19 | 40.82 | 6.35 | 0.66 | https://doi.org/10.1016/j.wasman.2013.12.018
Pongamia pinnata Hull | 46.98 | 6.76 | 44.34 | 1.58 | 0.35 | https://doi.org/10.1016/j.wasman.2013.12.018
Mahua seed | 55.87 | 7.94 | 33.201 | 2.71 | 0.249 | https://doi.org/10.1016/j.fuel.2013.09.001
Alder-fir sawdust | 53.2 | 6.1 | 40.2 | 0.5 | 0.04 | https://doi.org/10.1016/j.fuel.2009.10.022
Balsam bark | 54 | 6.2 | 39.5 | 0.2 | 0.1 | https://doi.org/10.1016/j.fuel.2009.10.022
Beech bark | 51.4 | 6 | 41.8 | 0.7 | 0.11 | https://doi.org/10.1016/j.fuel.2009.10.022
Birch bark | 57 | 6.7 | 35.7 | 0.5 | 0.1 | https://doi.org/10.1016/j.fuel.2009.10.022
Christmas trees | 54.5 | 5.9 | 38.7 | 0.5 | 0.42 | https://doi.org/10.1016/j.fuel.2009.10.022
Elm bark | 50.9 | 5.8 | 42.5 | 0.7 | 0.11 | https://doi.org/10.1016/j.fuel.2009.10.022
Eucalyptus bark | 48.7 | 5.7 | 45.3 | 0.3 | 0.05 | https://doi.org/10.1016/j.fuel.2009.10.022
Fir mill residue | 51.4 | 6 | 42.5 | 0.1 | 0.03 | https://doi.org/10.1016/j.fuel.2009.10.022
Forest residue | 52.7 | 5.4 | 41.1 | 0.7 | 0.1 | https://doi.org/10.1016/j.fuel.2009.10.022
Hemlock bark | 55 | 5.9 | 38.8 | 0.2 | 0.1 | https://doi.org/10.1016/j.fuel.2009.10.022
Land clearing wood | 50.7 | 6 | 42.8 | 0.4 | 0.07 | https://doi.org/10.1016/j.fuel.2009.10.022
Maple bark | 52 | 6.2 | 41.3 | 0.4 | 0.11 | https://doi.org/10.1016/j.fuel.2009.10.022
Oak sawdust | 50.1 | 5.9 | 43.9 | 0.1 | 0.01 | https://doi.org/10.1016/j.fuel.2009.10.022
Oak wood | 50.6 | 6.1 | 42.9 | 0.3 | 0.1 | https://doi.org/10.1016/j.fuel.2009.10.022
Olive wood | 49 | 5.4 | 44.9 | 0.7 | 0.03 | https://doi.org/10.1016/j.fuel.2009.10.022
Pine bark | 53.8 | 5.9 | 39.9 | 0.3 | 0.07 | https://doi.org/10.1016/j.fuel.2009.10.022
Pine chips | 52.8 | 6.1 | 40.5 | 0.5 | 0.09 | https://doi.org/10.1016/j.fuel.2009.10.022
Pine pruning | 51.9 | 6.3 | 41.3 | 0.5 | 0.01 | https://doi.org/10.1016/j.fuel.2009.10.022
Pine sawdust | 51 | 6 | 42.9 | 0.1 | 0.01 | https://doi.org/10.1016/j.fuel.2009.10.022
Poplar | 51.6 | 6.1 | 41.7 | 0.6 | 0.02 | https://doi.org/10.1016/j.fuel.2009.10.022
Poplar bark | 53.6 | 6.7 | 39.3 | 0.3 | 0.1 | https://doi.org/10.1016/j.fuel.2009.10.022
Sawdust | 49.8 | 6 | 43.7 | 0.5 | 0.02 | https://doi.org/10.1016/j.fuel.2009.10.022
Spruce bark | 53.6 | 6.2 | 40 | 0.1 | 0.1 | https://doi.org/10.1016/j.fuel.2009.10.022
Spruce wood | 52.3 | 6.1 | 41.2 | 0.3 | 0.1 | https://doi.org/10.1016/j.fuel.2009.10.022
Tamarack bark | 57 | 10.2 | 32 | 0.7 | 0.11 | https://doi.org/10.1016/j.fuel.2009.10.022
Willow | 49.8 | 6.1 | 43.4 | 0.6 | 0.06 | https://doi.org/10.1016/j.fuel.2009.10.022
Wood | 49.6 | 6.1 | 44.1 | 0.1 | 0.06 | https://doi.org/10.1016/j.fuel.2009.10.022
Wood residue | 51.4 | 6.1 | 41.9 | 0.5 | 0.08 | https://doi.org/10.1016/j.fuel.2009.10.022
Arundo grass | 48.7 | 6.1 | 44.5 | 0.6 | 0.13 | https://doi.org/10.1016/j.fuel.2009.10.022
Bamboo whole | 52 | 5.1 | 42.5 | 0.4 | 0.04 | https://doi.org/10.1016/j.fuel.2009.10.022
Bana grass | 50.1 | 6 | 42.9 | 0.9 | 0.13 | https://doi.org/10.1016/j.fuel.2009.10.022
Buffalo gourd grass | 46.1 | 6.5 | 44.5 | 2.6 | 0.27 | https://doi.org/10.1016/j.fuel.2009.10.022
Kenaf grass | 48.4 | 6 | 44.5 | 1 | 0.15 | https://doi.org/10.1016/j.fuel.2009.10.022
Miscanthus grass | 49.2 | 6 | 44.2 | 0.4 | 0.15 | https://doi.org/10.1016/j.fuel.2009.10.022
Reed canary grass | 49.4 | 6.3 | 42.7 | 1.5 | 0.15 | https://doi.org/10.1016/j.fuel.2009.10.022
Sorghastrum grass | 49.4 | 6.3 | 44 | 0.3 | 0.05 | https://doi.org/10.1016/j.fuel.2009.10.022
Sweet sorghum grass | 49.7 | 6.1 | 43.7 | 0.4 | 0.09 | https://doi.org/10.1016/j.fuel.2009.10.022
Switchgrass | 49.7 | 6.1 | 43.4 | 0.7 | 0.11 | https://doi.org/10.1016/j.fuel.2009.10.022
Alfalfa straw | 49.9 | 6.3 | 40.8 | 2.8 | 0.21 | https://doi.org/10.1016/j.fuel.2009.10.022
Barley straw | 49.4 | 6.2 | 43.6 | 0.7 | 0.13 | https://doi.org/10.1016/j.fuel.2009.10.022
Corn straw | 48.7 | 6.4 | 44.1 | 0.7 | 0.08 | https://doi.org/10.1016/j.fuel.2009.10.022
Mint straw | 50.6 | 6.2 | 40.1 | 2.8 | 0.28 | https://doi.org/10.1016/j.fuel.2009.10.022
Oat straw | 48.8 | 6 | 44.6 | 0.5 | 0.08 | https://doi.org/10.1016/j.fuel.2009.10.022
Rape straw | 48.5 | 6.4 | 44.5 | 0.5 | 0.1 | https://doi.org/10.1016/j.fuel.2009.10.022
Rice straw | 50.1 | 5.7 | 43 | 1 | 0.16 | https://doi.org/10.1016/j.fuel.2009.10.022
Straw | 48.8 | 5.6 | 44.5 | 1 | 0.13 | https://doi.org/10.1016/j.fuel.2009.10.022
Wheat straw | 49.4 | 6.1 | 43.6 | 0.7 | 0.17 | https://doi.org/10.1016/j.fuel.2009.10.022
Almond hulls | 50.6 | 6.4 | 41.7 | 1.2 | 0.07 | https://doi.org/10.1016/j.fuel.2009.10.022
Almond shells | 50.3 | 6.2 | 42.5 | 1 | 0.05 | https://doi.org/10.1016/j.fuel.2009.10.022
Coconut shells | 51.1 | 5.6 | 43.1 | 0.1 | 0.1 | https://doi.org/10.1016/j.fuel.2009.10.022
Coffee husks | 45.4 | 4.9 | 48.3 | 1.1 | 0.35 | https://doi.org/10.1016/j.fuel.2009.10.022
Cotton husks | 50.4 | 8.4 | 39.8 | 1.4 | 0.01 | https://doi.org/10.1016/j.fuel.2009.10.022
Grape marc | 54 | 6.1 | 37.4 | 2.4 | 0.15 | https://doi.org/10.1016/j.fuel.2009.10.022
Groundnut shells | 50.9 | 7.5 | 40.4 | 1.2 | 0.02 | https://doi.org/10.1016/j.fuel.2009.10.022
Hazelnut shells | 51.5 | 5.5 | 41.6 | 1.4 | 0.04 | https://doi.org/10.1016/j.fuel.2009.10.022
Mustard husks | 45.8 | 9.2 | 44.4 | 0.4 | 0.2 | https://doi.org/10.1016/j.fuel.2009.10.022
Olive husks | 50 | 6.2 | 42.1 | 1.6 | 0.05 | https://doi.org/10.1016/j.fuel.2009.10.022
Olive pits | 52.8 | 6.6 | 39.4 | 1.1 | 0.07 | https://doi.org/10.1016/j.fuel.2009.10.022
Olive residue | 58.4 | 5.8 | 34.2 | 1.4 | 0.23 | https://doi.org/10.1016/j.fuel.2009.10.022
Palm fibres-husks | 51.5 | 6.6 | 40.1 | 1.5 | 0.3 | https://doi.org/10.1016/j.fuel.2009.10.022
Palm kernels | 51 | 6.5 | 39.5 | 2.7 | 0.27 | https://doi.org/10.1016/j.fuel.2009.10.022
Pepper plant | 42.2 | 5 | 49 | 3.2 | 0.57 | https://doi.org/10.1016/j.fuel.2009.10.022
Pepper residue | 45.7 | 3.2 | 47.1 | 3.4 | 0.6 | https://doi.org/10.1016/j.fuel.2009.10.022
Pistachio shells | 50.9 | 6.4 | 41.8 | 0.7 | 0.22 | https://doi.org/10.1016/j.fuel.2009.10.022
Plum pits | 49.9 | 6.7 | 42.4 | 0.9 | 0.08 | https://doi.org/10.1016/j.fuel.2009.10.022
Rice husks | 49.3 | 6.1 | 43.7 | 0.8 | 0.08 | https://doi.org/10.1016/j.fuel.2009.10.022
Soya husks | 45.4 | 6.7 | 46.9 | 0.9 | 0.1 | https://doi.org/10.1016/j.fuel.2009.10.022
Sugar cane bagasse | 49.8 | 6 | 43.9 | 0.2 | 0.06 | https://doi.org/10.1016/j.fuel.2009.10.022
Sunflower husks | 50.4 | 5.5 | 43 | 1.1 | 0.03 | https://doi.org/10.1016/j.fuel.2009.10.022
Walnut blows | 54.9 | 6.7 | 36.9 | 1.4 | 0.11 | https://doi.org/10.1016/j.fuel.2009.10.022
Walnut hulls and blows | 55.1 | 6.7 | 36.5 | 1.6 | 0.12 | https://doi.org/10.1016/j.fuel.2009.10.022
Walnut shells | 49.9 | 6.2 | 42.4 | 1.4 | 0.09 | https://doi.org/10.1016/j.fuel.2009.10.022
Biomass mixture | 56.7 | 6.6 | 33.1 | 2.7 | 0.85 | https://doi.org/10.1016/j.fuel.2009.10.022
Wood-agricultural residue | 52.4 | 6 | 41.2 | 0.4 | 0.04 | https://doi.org/10.1016/j.fuel.2009.10.022
Wood-almond residue | 50.9 | 5.9 | 42.5 | 0.6 | 0.08 | https://doi.org/10.1016/j.fuel.2009.10.022
Wood-straw residue | 51.7 | 6.3 | 41.5 | 0.4 | 0.13 | https://doi.org/10.1016/j.fuel.2009.10.022
Tomato peel | 55.9 | 8.2 | 34.5 | 1.4 | 0.05 | http://dx.doi.org/10.1016/j.fuproc.2016.09.001
Corn stover | 47.43 | 6.72 | 44.75 | 0.86 | 0.25 | https://doi.org/10.1016/j.fuel.2011.12.029
Sugarcane bagasse | 45.29 | 5.71 | 48.11 | 0.63 | 0.11 | https://doi.org/10.1016/j.renene.2018.11.004
Coffee husk | 48.6 | 6.48 | 43.15 | 1.56 | 0.2 | https://doi.org/10.1016/j.renene.2018.11.004
Rice husk | 45.93 | 6.2 | 46.58 | 1.14 | 0.16 | https://doi.org/10.1016/j.renene.2018.11.004
Castor residue | 43.59 | 5.56 | 46.16 | 4.69 | 0 | https://doi.org/10.1016/j.biortech.2017.11.077
Olive mill waste | 53 | 6.75 | 37.4 | 2.25 | 0.6 | https://doi.org/10.1016/j.btre.2020.e00541
Avocado residue (peel an seed) | 44.51 | 5.32 | 49.34 | 0.6 | 0.23 | This work
Peach palm peel | 40.77 | 6.14 | 51.83 | 0.94 | 0.31 | This work
Peach palm peel | 42.21 | 5.69 | 50.62 | 1.01 | 0.46 | This work
Strawberry residues (spent) | 41.29 | 6.46 | 50.61 | 1.33 | 0.32 | This work
Pomegranate residues | 44.35 | 5.25 | 49.26 | 0.92 | 0.22 | This work
Lemon residues | 40.06 | 5.03 | 53.95 | 0.76 | 0.2 | This work
Mangosteen residues | 48.42 | 5.22 | 45.24 | 0.49 | 0.62 | This work
Orange residues | 39.73 | 5.37 | 53.9 | 0.83 | 0.17 | This work
Orange residues | 40.52 | 6.07 | 52.22 | 0.99 | 0.2 | This work
Papaya residues | 44.79 | 6.47 | 45.16 | 2.86 | 0.72 | This work
Açai seed | 41.36 | 5.34 | 52.44 | 0.67 | 0.19 | This work
Peach palm seed | 40.35 | 6.38 | 52.29 | 0.77 | 0.21 | This work
Mango seed husk (shell) | 43.65 | 5.95 | 49.93 | 0.24 | 0.24 | This work
Mango seed | 42.91 | 6.28 | 49.65 | 0.85 | 0.32 | This work
Pineapple peel | 42.82 | 6.91 | 49.14 | 0.74 | 0.38 | This work
Mango peel | 39.15 | 6.45 | 53.63 | 0.43 | 0.33 | This work
Purple passion fruit peel | 43.58 | 6.23 | 48.55 | 1.17 | 0.47 | This work
Goldenberry (residue (whole) | 56.04 | 8.68 | 32.39 | 2.53 | 0.36 | This work
Dragon fruit peel | 41.17 | 6.39 | 51.21 | 0.93 | 0.3 | This work
Banana peel | 43.74 | 6.43 | 47.82 | 1.53 | 0.48 | This work

## PAdry
Biomass | VM | FC | Ash | Reference/Source
Alfalfa stems | 78.92 | 15.81 | 5.27 | Phyllis2 (https://phyllis.nl/)
Alfalfa stems | 79.84 | 14.94 | 5.23 | Phyllis2 (https://phyllis.nl/)
Alfalfa | 73.9 | 16.7 | 9.4 | Phyllis2 (https://phyllis.nl/)
Alfalfa seed straw | 72.6 | 20.15 | 7.25 | Phyllis2 (https://phyllis.nl/)
Alfalfa stalks | 76.03 | 17.45 | 6.52 | Phyllis2 (https://phyllis.nl/)
Cotton gin trash | 67.3 | 15.1 | 17.6 | Phyllis2 (https://phyllis.nl/)
Cotton gin waste | 82.16 | 8.48 | 9.36 | Phyllis2 (https://phyllis.nl/)
Cotton gin waste | 83.41 | 14.98 | 1.61 | Phyllis2 (https://phyllis.nl/)
Cotton stalks | 68.87 | 26.56 | 4.57 | Phyllis2 (https://phyllis.nl/)
Cotton stalks | 73.29 | 21.2 | 5.51 | Phyllis2 (https://phyllis.nl/)
Cotton stalks | 62.9 | 19.9 | 17.2 | Phyllis2 (https://phyllis.nl/)
Flax shive (fiber) | 78.6 | 19.59 | 1.81 | Phyllis2 (https://phyllis.nl/)
Flax stalk | 78.8 | 18.27 | 2.93 | Phyllis2 (https://phyllis.nl/)
Hemp | 80 | 16.38 | 3.62 | Phyllis2 (https://phyllis.nl/)
Hemp | 74.3 | 18.81 | 6.89 | Phyllis2 (https://phyllis.nl/)
Fresh hemp | 76.5 | 18.26 | 5.24 | Phyllis2 (https://phyllis.nl/)
Fresh hemp | 76.4 | 19.39 | 4.21 | Phyllis2 (https://phyllis.nl/)
Fresh hemp | 76 | 18.58 | 5.42 | Phyllis2 (https://phyllis.nl/)
Hemp | 72.6 | 18.66 | 8.74 | Phyllis2 (https://phyllis.nl/)
Hemp | 74.3 | 17.95 | 7.75 | Phyllis2 (https://phyllis.nl/)
Hemp | 75.2 | 19.29 | 5.51 | Phyllis2 (https://phyllis.nl/)
Hemp | 74.5 | 17.22 | 8.28 | Phyllis2 (https://phyllis.nl/)
Hemp silage | 75.2 | 17.74 | 7.06 | Phyllis2 (https://phyllis.nl/)
Hemp | 77.49 | 18.72 | 3.79 | Phyllis2 (https://phyllis.nl/)
Hemp fiber | 76.7 | 18.23 | 5.07 | Phyllis2 (https://phyllis.nl/)
Jute stick | 92.55 | 6.55 | 0.9 | Phyllis2 (https://phyllis.nl/)
Jute stick | 75.3 | 19 | 5.7 | Phyllis2 (https://phyllis.nl/)
Kenaf | 79.4 | 16.97 | 3.63 | Phyllis2 (https://phyllis.nl/)
Miscanthus | 86.5 | 10.09 | 3.41 | Phyllis2 (https://phyllis.nl/)
Miscanthus | 91.7 | 5.57 | 2.73 | Phyllis2 (https://phyllis.nl/)
Miscanthus | 71.82 | 25.4 | 2.78 | Phyllis2 (https://phyllis.nl/)
Miscanthus (fresh) | 74.8 | 20.41 | 4.79 | Phyllis2 (https://phyllis.nl/)
Miscanthus (fresh) | 74.5 | 20.8 | 4.7 | Phyllis2 (https://phyllis.nl/)
Miscanthus (fresh) | 81.7 | 16.2 | 2.1 | Phyllis2 (https://phyllis.nl/)
Miscanthus silage | 75.3 | 19.69 | 5.01 | Phyllis2 (https://phyllis.nl/)
Miscanthus silage | 76.7 | 20.17 | 3.13 | Phyllis2 (https://phyllis.nl/)
Miscanthus silage | 75.4 | 19.87 | 4.73 | Phyllis2 (https://phyllis.nl/)
Miscanthus silage | 76.3 | 19.93 | 3.77 | Phyllis2 (https://phyllis.nl/)
Miscanthus | 78.5 | 18.19 | 3.31 | Phyllis2 (https://phyllis.nl/)
Miscanthus | 79.3 | 18.4 | 2.3 | Phyllis2 (https://phyllis.nl/)
Miscanthus | 81.12 | 17.12 | 1.76 | Phyllis2 (https://phyllis.nl/)
Miscanthus | 82.1 | 16.4 | 1.5 | Phyllis2 (https://phyllis.nl/)
Miscanthus grass | 72.6 | 18.1 | 9.3 | Phyllis2 (https://phyllis.nl/)
Miscanthus | 80.34 | 16.3 | 3.36 | Phyllis2 (https://phyllis.nl/)
Banagrass | 73.44 | 16.68 | 9.88 | Phyllis2 (https://phyllis.nl/)
Banagrass | 80.06 | 16 | 3.94 | Phyllis2 (https://phyllis.nl/)
Banagrass | 81.6 | 15.35 | 3.05 | Phyllis2 (https://phyllis.nl/)
Banagrass | 82.99 | 14.32 | 2.69 | Phyllis2 (https://phyllis.nl/)
Banagrass | 84.32 | 13.02 | 2.66 | Phyllis2 (https://phyllis.nl/)
Grass | 73.5 | 17.6 | 8.9 | Phyllis2 (https://phyllis.nl/)
Grass | 72.8 | 18.56 | 8.64 | Phyllis2 (https://phyllis.nl/)
Grass | 71.2 | 19.4 | 9.4 | Phyllis2 (https://phyllis.nl/)
Grass | 70.6 | 19.8 | 9.6 | Phyllis2 (https://phyllis.nl/)
Hay | 71.74 | 19.45 | 8.81 | Phyllis2 (https://phyllis.nl/)
Bamboo (Bambusa vulgaris) | 76 | 21.3 | 2.7 | Phyllis2 (https://phyllis.nl/)
Bamboo branches | 71.68 | 25.18 | 3.14 | Phyllis2 (https://phyllis.nl/)
Cynara cardunculus (Cardoon) | 75 | 18.8 | 6.2 | Phyllis2 (https://phyllis.nl/)
Thistle | 76.6 | 13.9 | 9.5 | Phyllis2 (https://phyllis.nl/)
Thistle | 76.2 | 14.9 | 8.9 | Phyllis2 (https://phyllis.nl/)
Water hyacinth | 62 | 15.88 | 22.12 | Phyllis2 (https://phyllis.nl/)
Water hyacinth | 63.7 | 14.69 | 21.61 | Phyllis2 (https://phyllis.nl/)
Sugarcane leaves | 77.4 | 14.88 | 7.72 | Phyllis2 (https://phyllis.nl/)
Giant reed (Arundo donax) | 80.19 | 16.38 | 3.43 | Phyllis2 (https://phyllis.nl/)
Giant reed (Arundo donax) | 77.4 | 19 | 3.6 | Phyllis2 (https://phyllis.nl/)
Reed canary grass | 75.9 | 16.7 | 7.4 | Phyllis2 (https://phyllis.nl/)
Reed canary grass | 77 | 15.6 | 7.4 | Phyllis2 (https://phyllis.nl/)
Reed canary grass | 76 | 14.9 | 9.1 | Phyllis2 (https://phyllis.nl/)
Reed canary grass | 81 | 15.9 | 3.1 | Phyllis2 (https://phyllis.nl/)
Reed canary grass | 74 | 20.4 | 5.6 | Phyllis2 (https://phyllis.nl/)
Reed canary grass | 76.1 | 19.8 | 4.1 | Phyllis2 (https://phyllis.nl/)
Reed canary grass | 73.5 | 17.65 | 8.85 | Phyllis2 (https://phyllis.nl/)
Reed canary grass leaves | 74 | 15.8 | 10.2 | Phyllis2 (https://phyllis.nl/)
Reed canary grass stems | 80 | 14.7 | 5.3 | Phyllis2 (https://phyllis.nl/)
Switchgrass | 79.19 | 16.21 | 4.59 | Phyllis2 (https://phyllis.nl/)
Switchgrass | 77.03 | 16.44 | 6.53 | Phyllis2 (https://phyllis.nl/)
Switchgrass | 76.69 | 14.34 | 8.97 | Phyllis2 (https://phyllis.nl/)
Switchgrass | 76.69 | 14.33 | 8.98 | Phyllis2 (https://phyllis.nl/)
Switchgrass | 81.5 | 13.3 | 5.2 | Phyllis2 (https://phyllis.nl/)
Switchgrass | 81.7 | 12.3 | 6 | Phyllis2 (https://phyllis.nl/)
Switchgrass | 81.5 | 13.1 | 5.4 | Phyllis2 (https://phyllis.nl/)
Switchgrass | 81.35 | 15.04 | 3.61 | Phyllis2 (https://phyllis.nl/)
Switchgrass | 82.94 | 14.38 | 2.69 | Phyllis2 (https://phyllis.nl/)
Aubergine plant | 72.14 | 16.27 | 11.6 | Phyllis2 (https://phyllis.nl/)
Bean plant | 71.67 | 12.92 | 15.41 | Phyllis2 (https://phyllis.nl/)
Brassica | 76.2 | 16.1 | 7.7 | Phyllis2 (https://phyllis.nl/)
Courgette | 62.01 | 8.24 | 29.75 | Phyllis2 (https://phyllis.nl/)
Cucumber plant | 61.68 | 10.36 | 27.96 | Phyllis2 (https://phyllis.nl/)
Melon plant | 65.25 | 10.37 | 24.38 | Phyllis2 (https://phyllis.nl/)
Pepper plant | 69.5 | 12.64 | 17.86 | Phyllis2 (https://phyllis.nl/)
Tomato plant | 66.02 | 15.27 | 18.71 | Phyllis2 (https://phyllis.nl/)
Watermelon plant | 66.84 | 12.58 | 20.58 | Phyllis2 (https://phyllis.nl/)
Grass pellets | 65 | 17.3 | 17.7 | Phyllis2 (https://phyllis.nl/)
Jute stick | 92.42 | 6.54 | 1.04 | Phyllis2 (https://phyllis.nl/)
Cotton gin waste | 82.88 | 8.56 | 8.56 | Phyllis2 (https://phyllis.nl/)
Verge grass | 68 | 18.1 | 13.9 | Phyllis2 (https://phyllis.nl/)
Verge grass | 66.1 | 15.8 | 18.1 | Phyllis2 (https://phyllis.nl/)
Verge grass | 72.1 | 13.7 | 14.2 | Phyllis2 (https://phyllis.nl/)
Almond hulls | 73.21 | 20.62 | 6.18 | Phyllis2 (https://phyllis.nl/)
Almond hulls | 71.33 | 22.89 | 5.78 | Phyllis2 (https://phyllis.nl/)
Almond shells | 76.1 | 20.86 | 3.04 | Phyllis2 (https://phyllis.nl/)
Almond shells | 79.48 | 19.35 | 1.17 | Phyllis2 (https://phyllis.nl/)
Almond shells | 73.45 | 21.74 | 4.81 | Phyllis2 (https://phyllis.nl/)
Almond shells | 74 | 22.7 | 3.3 | Phyllis2 (https://phyllis.nl/)
Almond shells | 81.1 | 17.96 | 0.94 | Phyllis2 (https://phyllis.nl/)
Almond shells (hulls) | 73.8 | 20.07 | 6.13 | Phyllis2 (https://phyllis.nl/)
Almond shells (hulls) | 76 | 20.71 | 3.29 | Phyllis2 (https://phyllis.nl/)
Cacao | 67.8 | 21.7 | 10.5 | Phyllis2 (https://phyllis.nl/)
Cacao | 71.92 | 19.82 | 8.26 | Phyllis2 (https://phyllis.nl/)
Cacao hulls | 67.95 | 23.8 | 8.25 | Phyllis2 (https://phyllis.nl/)
Coconut fiber | 69.6 | 25.3 | 5.1 | Phyllis2 (https://phyllis.nl/)
Coconut shell | 76.1 | 23.4 | 0.5 | Phyllis2 (https://phyllis.nl/)
Coconut shell | 81.8 | 17.7 | 0.5 | Phyllis2 (https://phyllis.nl/)
Coconut shell | 77.19 | 22.1 | 0.71 | Phyllis2 (https://phyllis.nl/)
Coconut shell | 70.5 | 5.6 | 43.1 | Phyllis2 (https://phyllis.nl/)
Coconut coir | 68.51 | 28.28 | 3.2 | Phyllis2 (https://phyllis.nl/)
Coconut fiber dust | 66.58 | 29.7 | 3.72 | Phyllis2 (https://phyllis.nl/)
Hazelnut shell | 73.1 | 26.22 | 0.68 | Phyllis2 (https://phyllis.nl/)
Hazelnut shell | 71.94 | 27.31 | 0.75 | Phyllis2 (https://phyllis.nl/)
Hazelnut shell | 72.53 | 26.4 | 1.07 | Phyllis2 (https://phyllis.nl/)
Hazelnut shell | 68.87 | 30.11 | 1.02 | Phyllis2 (https://phyllis.nl/)
Hazelnut shell | 70.3 | 28.3 | 1.4 | Phyllis2 (https://phyllis.nl/)
Hazelnut shell | 77 | 19.2 | 3.8 | Phyllis2 (https://phyllis.nl/)
Olive husk | 63.9 | 32.8 | 3.3 | Phyllis2 (https://phyllis.nl/)
Olive husk | 67.5 | 26.98 | 5.52 | Phyllis2 (https://phyllis.nl/)
Olive pits | 82 | 16.28 | 1.72 | Phyllis2 (https://phyllis.nl/)
Olive pits | 78.64 | 18.2 | 3.16 | Phyllis2 (https://phyllis.nl/)
Olive pits | 75.6 | 21.2 | 3.2 | Phyllis2 (https://phyllis.nl/)
Olive residue | 64.6 | 19.2 | 16.2 | Phyllis2 (https://phyllis.nl/)
Olive residue | 74.4 | 17.1 | 8.5 | Phyllis2 (https://phyllis.nl/)
Olive residue | 73.5 | 17.65 | 8.85 | Phyllis2 (https://phyllis.nl/)
Olive waste | 68.98 | 19.36 | 11.66 | Phyllis2 (https://phyllis.nl/)
Olive kernels | 77.9 | 19.52 | 2.58 | Phyllis2 (https://phyllis.nl/)
Olive kernels | 80.84 | 17.63 | 1.53 | Phyllis2 (https://phyllis.nl/)
Olive residue | 72 | 23.4 | 4.6 | Phyllis2 (https://phyllis.nl/)
Olive residue (ash leached) | 78.3 | 19.27 | 2.43 | Phyllis2 (https://phyllis.nl/)
Olive stone (orujillo) | 72.4 | 21.3 | 6.3 | Phyllis2 (https://phyllis.nl/)
Cherry pits | 84.2 | 14.8 | 1 | Phyllis2 (https://phyllis.nl/)
Cherry pits | 82 | 17.1 | 0.9 | Phyllis2 (https://phyllis.nl/)
Coffe husk | 82.5 | 17.09 | 0.41 | Phyllis2 (https://phyllis.nl/)
Coffe husk | 62.45 | 30.26 | 7.29 | Phyllis2 (https://phyllis.nl/)
Peach pits | 79.12 | 18.95 | 1.03 | Phyllis2 (https://phyllis.nl/)
Peach pits | 79.1 | 19.8 | 1.1 | Phyllis2 (https://phyllis.nl/)
Pistachio shells | 81.64 | 16.96 | 1.41 | Phyllis2 (https://phyllis.nl/)
Pistachio shells | 82.03 | 16.84 | 1.13 | Phyllis2 (https://phyllis.nl/)
Prune pits | 80.79 | 17.8 | 1.41 | Phyllis2 (https://phyllis.nl/)
Apricot stones | 80.4 | 19.4 | 0.2 | Phyllis2 (https://phyllis.nl/)
Babassu husks | 79.71 | 18.7 | 1.59 | Phyllis2 (https://phyllis.nl/)
Coffee husk | 72 | 27.1 | 0.9 | Phyllis2 (https://phyllis.nl/)
Cotton seed husk | 76.08 | 21.07 | 2.85 | Phyllis2 (https://phyllis.nl/)
Grape seed | 75.3 | 22.2 | 2.5 | Phyllis2 (https://phyllis.nl/)
Grape seed chaff | 69.2 | 15.72 | 15.08 | Phyllis2 (https://phyllis.nl/)
Lemon pellets | 78.98 | 17.17 | 3.85 | Phyllis2 (https://phyllis.nl/)
Macadamia shells | 75.92 | 23.68 | 0.4 | Phyllis2 (https://phyllis.nl/)
Mustard husk | 68.6 | 27.5 | 3.9 | Phyllis2 (https://phyllis.nl/)
Mustard shell | 70.1 | 14.5 | 15.4 | Phyllis2 (https://phyllis.nl/)
Palm fruit shells | 68.8 | 28.7 | 2.5 | Phyllis2 (https://phyllis.nl/)
Palm pits | 78.18 | 15.96 | 5.86 | Phyllis2 (https://phyllis.nl/)
Plum pits | 85.3 | 14.6 | 0.1 | Phyllis2 (https://phyllis.nl/)
Soybean husk | 75.9 | 19 | 5.1 | Phyllis2 (https://phyllis.nl/)
Peanut shells | 68.1 | 28.8 | 3.1 | Phyllis2 (https://phyllis.nl/)
Peanut hulls | 73.02 | 21.09 | 5.89 | Phyllis2 (https://phyllis.nl/)
Peanut shells | 71.57 | 20.28 | 8.15 | Phyllis2 (https://phyllis.nl/)
Rice bran | 61.83 | 19.53 | 18.64 | Phyllis2 (https://phyllis.nl/)
Rice hulls | 63.52 | 16.22 | 20.26 | Phyllis2 (https://phyllis.nl/)
Rice hulls | 65.47 | 16.67 | 17.86 | Phyllis2 (https://phyllis.nl/)
Rice hulls | 63.6 | 15.8 | 20.6 | Phyllis2 (https://phyllis.nl/)
Rice hulls | 60.98 | 18.44 | 20.58 | Phyllis2 (https://phyllis.nl/)
Rice husk | 60.6 | 19.9 | 19.5 | Phyllis2 (https://phyllis.nl/)
Rice husk | 69.3 | 14.9 | 15.8 | Phyllis2 (https://phyllis.nl/)
Rice husk | 67 | 15 | 18 | Phyllis2 (https://phyllis.nl/)
Rice hulls | 80.57 | 14.52 | 4.91 | Phyllis2 (https://phyllis.nl/)
Rice shell | 66.04 | 16.59 | 17.37 | Phyllis2 (https://phyllis.nl/)
Sunflower husk | 69.1 | 29 | 1.9 | Phyllis2 (https://phyllis.nl/)
Sunflower husk | 80.3 | 16.9 | 2.8 | Phyllis2 (https://phyllis.nl/)
Sunflower seed husk | 73.85 | 21.9 | 4.25 | Phyllis2 (https://phyllis.nl/)
Sunflower seed husk | 72.56 | 23.61 | 3.83 | Phyllis2 (https://phyllis.nl/)
Sunflower shell | 76.2 | 19.8 | 4 | Phyllis2 (https://phyllis.nl/)
Sunflower pellets | 76.8 | 16.38 | 6.82 | Phyllis2 (https://phyllis.nl/)
Sunflower seed shell | 70 | 26.9 | 3.1 | Phyllis2 (https://phyllis.nl/)
Walnut shell | 78.28 | 21.16 | 0.56 | Phyllis2 (https://phyllis.nl/)
Walnut shell | 59.3 | 37.9 | 2.8 | Phyllis2 (https://phyllis.nl/)
Microalgae | 81.8 | 15.68 | 2.52 | Phyllis2 (https://phyllis.nl/)
Chlorella (microalgae) residue | 76.7 | 15.39 | 7.91 | Phyllis2 (https://phyllis.nl/)
Chlorella (microalgae) residue | 79.12 | 16.56 | 4.32 | Phyllis2 (https://phyllis.nl/)
Monodus (algae) | 79.51 | 14.09 | 6.4 | Phyllis2 (https://phyllis.nl/)
Monodus (algae) residue | 59.86 | 12.48 | 27.66 | Phyllis2 (https://phyllis.nl/)
Synechococcus (algae) | 76.52 | 17.22 | 6.26 | Phyllis2 (https://phyllis.nl/)
Synechococcus (algae) | 81.31 | 15.68 | 3.01 | Phyllis2 (https://phyllis.nl/)
Sweet pepper residues | 71 | 19.1 | 9.9 | Phyllis2 (https://phyllis.nl/)
Pepper waste | 58.4 | 34.2 | 7.4 | Phyllis2 (https://phyllis.nl/)
Tomato plant residues | 64 | 2 | 34 | Phyllis2 (https://phyllis.nl/)
Sugarcane bagasse | 84.51 | 11.88 | 3.61 | Phyllis2 (https://phyllis.nl/)
Sugarcane bagasse | 75.1 | 16.87 | 8.03 | Phyllis2 (https://phyllis.nl/)
Sugarcane bagasse | 64.6 | 22.1 | 13.3 | Phyllis2 (https://phyllis.nl/)
Sugarcane bagasse | 79.6 | 12.7 | 7.7 | Phyllis2 (https://phyllis.nl/)
Sugarcane bagasse | 77.9 | 18.4 | 3.7 | Phyllis2 (https://phyllis.nl/)
Sugarcane bagasse | 85.61 | 11.95 | 2.44 | Phyllis2 (https://phyllis.nl/)
Sugarcane bagasse | 73.78 | 14.95 | 11.27 | Phyllis2 (https://phyllis.nl/)
Sugarcane bagasse | 75.8 | 20 | 4.2 | Phyllis2 (https://phyllis.nl/)
Sugarcane bagasse | 77.36 | 10.26 | 12.38 | Phyllis2 (https://phyllis.nl/)
Sweet sorghum bagasse | 75.65 | 18.48 | 5.87 | Phyllis2 (https://phyllis.nl/)
Sorghum bagasse | 73.4 | 18.49 | 8.11 | Phyllis2 (https://phyllis.nl/)
Sugarcane bagasse | 85.43 | 12.89 | 1.68 | Phyllis2 (https://phyllis.nl/)
Spent coffee grounds | 86.4 | 13.3 | 0.3 | Phyllis2 (https://phyllis.nl/)
Brewer's spent grain | 80.72 | 15.48 | 3.8 | Phyllis2 (https://phyllis.nl/)
Spent coffee grounds | 82.66 | 15.56 | 1.78 | Phyllis2 (https://phyllis.nl/)
Coffee husk | 83.2 | 14.3 | 2.5 | Phyllis2 (https://phyllis.nl/)
Oil palm empty fruit bunch | 81 | 10.02 | 8.98 | Phyllis2 (https://phyllis.nl/)
Oil palm empty fruit bunch | 72.63 | 18.81 | 8.56 | Phyllis2 (https://phyllis.nl/)
Oil palm empty fruit bunch | 70.7 | 20.4 | 8.9 | Phyllis2 (https://phyllis.nl/)
Oil palm empty fruit bunch | 70.5 | 20.49 | 9.01 | Phyllis2 (https://phyllis.nl/)
Oil palm empty fruit bunch | 70.4 | 20.7 | 8.9 | Phyllis2 (https://phyllis.nl/)
Grape pomace | 74.4 | 21.4 | 4.2 | Phyllis2 (https://phyllis.nl/)
Grape pomace | 68.54 | 21.98 | 9.48 | Phyllis2 (https://phyllis.nl/)
Grape skins and seeds | 66.09 | 27.87 | 6.04 | Phyllis2 (https://phyllis.nl/)
Grape skins | 68.35 | 24.87 | 6.78 | Phyllis2 (https://phyllis.nl/)
Grapefruit skin | 65.8 | 29.7 | 4.5 | Phyllis2 (https://phyllis.nl/)
Litchi peel | 68.03 | 27.78 | 4.19 | Phyllis2 (https://phyllis.nl/)
Litchi seeds | 68.51 | 29.11 | 2.38 | Phyllis2 (https://phyllis.nl/)
Longan peel | 65.9 | 27 | 7.1 | Phyllis2 (https://phyllis.nl/)
Longan seeds | 69.75 | 26.92 | 3.33 | Phyllis2 (https://phyllis.nl/)
Mango peel | 71.53 | 24.1 | 4.37 | Phyllis2 (https://phyllis.nl/)
Mango seeds | 71.1 | 25.89 | 3.01 | Phyllis2 (https://phyllis.nl/)
Oil palm empty fruit bunch | 71.2 | 21.26 | 7.54 | Phyllis2 (https://phyllis.nl/)
Olive pomace | 78.04 | 19.88 | 2.08 | Phyllis2 (https://phyllis.nl/)
Olive pomace pellets | 77.18 | 17.27 | 5.55 | Phyllis2 (https://phyllis.nl/)
Onion peel | 69.68 | 16.2 | 14.12 | Phyllis2 (https://phyllis.nl/)
Orange husk | 82.5 | 14.7 | 2.8 | Phyllis2 (https://phyllis.nl/)
Orange peel and seeds | 77.11 | 18.34 | 4.55 | Phyllis2 (https://phyllis.nl/)
Pineapple waste | 78.82 | 16.79 | 4.39 | Phyllis2 (https://phyllis.nl/)
Soybean oil cake | 76.55 | 16.49 | 6.96 | Phyllis2 (https://phyllis.nl/)
Sugarcane fiber | 71.61 | 12.71 | 15.68 | Phyllis2 (https://phyllis.nl/)
Tomato pomace | 85.1 | 10.8 | 4.1 | Phyllis2 (https://phyllis.nl/)
Wheat dust | 69.85 | 16.47 | 13.68 | Phyllis2 (https://phyllis.nl/)
Shelled corn | 77.9 | 20.7 | 1.4 | Phyllis2 (https://phyllis.nl/)
Palm fibers | 72.8 | 18.8 | 8.4 | Phyllis2 (https://phyllis.nl/)
Apple pulp | 79 | 18.2 | 2.8 | Phyllis2 (https://phyllis.nl/)
Barley straw | 76.8 | 18.94 | 4.26 | Phyllis2 (https://phyllis.nl/)
Barley straw | 75.4 | 18.2 | 6.4 | Phyllis2 (https://phyllis.nl/)
Barley straw | 79.9 | 17.37 | 2.73 | Phyllis2 (https://phyllis.nl/)
Barley straw | 76.1 | 18.02 | 5.88 | Phyllis2 (https://phyllis.nl/)
Barley straw | 63.3 | 27.2 | 9.5 | Phyllis2 (https://phyllis.nl/)
Barley straw | 84.3 | 5.2 | 10.5 | Phyllis2 (https://phyllis.nl/)
Corn cob | 80.1 | 18.54 | 1.36 | Phyllis2 (https://phyllis.nl/)
Corn cob | 78.17 | 18.71 | 3.12 | Phyllis2 (https://phyllis.nl/)
Corn stalks | 73.3 | 20.3 | 6.4 | Phyllis2 (https://phyllis.nl/)
Corn stalks | 73.44 | 19.54 | 7.02 | Phyllis2 (https://phyllis.nl/)
Corn stover | 80.86 | 14.08 | 5.06 | Phyllis2 (https://phyllis.nl/)
Corn stover | 78.1 | 14.55 | 7.35 | Phyllis2 (https://phyllis.nl/)
Corn stover | 75.17 | 19.25 | 5.58 | Phyllis2 (https://phyllis.nl/)
Corn stover | 63.9 | 14.53 | 21.57 | Phyllis2 (https://phyllis.nl/)
Safflower straw | 77.05 | 18.3 | 4.65 | Phyllis2 (https://phyllis.nl/)
Straw | 66.3 | 24.8 | 8.9 | Phyllis2 (https://phyllis.nl/)
Straw | 77.4 | 17.7 | 4.9 | Phyllis2 (https://phyllis.nl/)
Straw | 76.9 | 18.6 | 4.5 | Phyllis2 (https://phyllis.nl/)
Bean straw | 75.3 | 18.77 | 5.93 | Phyllis2 (https://phyllis.nl/)
Cotton stalks | 74.2 | 22.65 | 3.15 | Phyllis2 (https://phyllis.nl/)
Flax straw | 87.2 | 9.54 | 3.26 | Phyllis2 (https://phyllis.nl/)
Mint straw | 69.8 | 19.42 | 10.78 | Phyllis2 (https://phyllis.nl/)
Straw | 78 | 17.5 | 4.5 | Phyllis2 (https://phyllis.nl/)
Rape straw | 76.5 | 19.65 | 3.85 | Phyllis2 (https://phyllis.nl/)
Rape straw | 78.8 | 17.4 | 3.8 | Phyllis2 (https://phyllis.nl/)
Rape stalk | 79.2 | 17.94 | 2.86 | Phyllis2 (https://phyllis.nl/)
Rapeseed residues | 73.01 | 23.04 | 3.95 | Phyllis2 (https://phyllis.nl/)
Rice straw | 65.62 | 14.23 | 20.15 | Phyllis2 (https://phyllis.nl/)
Rice straw | 65.47 | 15.86 | 18.67 | Phyllis2 (https://phyllis.nl/)
Rice straw | 66.62 | 16.56 | 16.82 | Phyllis2 (https://phyllis.nl/)
Rice straw | 88.8 | 1.65 | 9.55 | Phyllis2 (https://phyllis.nl/)
Rice straw | 69.33 | 17.25 | 13.42 | Phyllis2 (https://phyllis.nl/)
Sorghum stalks | 73.5 | 19.62 | 6.88 | Phyllis2 (https://phyllis.nl/)
Sweet sorghum | 77.2 | 18.06 | 4.74 | Phyllis2 (https://phyllis.nl/)
Wheat straw | 73.4 | 17.65 | 8.95 | Phyllis2 (https://phyllis.nl/)
Wheat straw | 75.8 | 17.2 | 7 | Phyllis2 (https://phyllis.nl/)
Wheat straw | 71.11 | 19.34 | 9.55 | Phyllis2 (https://phyllis.nl/)
Wheat straw | 75.54 | 16.22 | 8.24 | Phyllis2 (https://phyllis.nl/)
Wheat straw | 78.72 | 15.47 | 5.82 | Phyllis2 (https://phyllis.nl/)
Wheat straw | 81.23 | 14.88 | 3.89 | Phyllis2 (https://phyllis.nl/)
Wheat straw | 78.8 | 17.79 | 3.41 | Phyllis2 (https://phyllis.nl/)
Wheat straw | 77.3 | 16.3 | 6.4 | Phyllis2 (https://phyllis.nl/)
Wheat straw | 81.24 | 14.87 | 3.89 | Phyllis2 (https://phyllis.nl/)
Wheat straw | 78.62 | 17.06 | 4.32 | Phyllis2 (https://phyllis.nl/)
Wheat straw | 75.27 | 17.71 | 7.02 | Phyllis2 (https://phyllis.nl/)
Wheat straw | 75.8 | 18.1 | 6.1 | Phyllis2 (https://phyllis.nl/)
Wheat straw | 76 | 16.5 | 7.5 | Phyllis2 (https://phyllis.nl/)
Wheat straw | 77.8 | 17 | 5.2 | Phyllis2 (https://phyllis.nl/)
Wheat straw | 71.6 | 20.15 | 8.25 | Phyllis2 (https://phyllis.nl/)
Wheat straw | 77.7 | 17.59 | 4.71 | Phyllis2 (https://phyllis.nl/)
Wheat straw | 76.16 | 16.06 | 7.79 | Phyllis2 (https://phyllis.nl/)
Wheat straw | 71.89 | 17.8 | 10.32 | Phyllis2 (https://phyllis.nl/)
Wheat straw | 70.54 | 17.77 | 11.69 | Phyllis2 (https://phyllis.nl/)
Wheat straw | 77.8 | 17.5 | 4.7 | Phyllis2 (https://phyllis.nl/)
Wheat straw | 71.8 | 17.9 | 10.3 | Phyllis2 (https://phyllis.nl/)
Wheat straw | 74.9 | 18 | 7.1 | Phyllis2 (https://phyllis.nl/)
Wheat straw | 74.9 | 17.9 | 7.2 | Phyllis2 (https://phyllis.nl/)
Wheat straw | 74.9 | 18.4 | 6.7 | Phyllis2 (https://phyllis.nl/)
Bark | 78.1 | 19.6 | 2.3 | Phyllis2 (https://phyllis.nl/)
Hardwood bark | 80.23 | 15.78 | 3.99 | Phyllis2 (https://phyllis.nl/)
Hardwood bark | 74.52 | 16.94 | 8.54 | Phyllis2 (https://phyllis.nl/)
Hardwood bark | 75.65 | 14.98 | 9.37 | Phyllis2 (https://phyllis.nl/)
Hardwood bark | 73.56 | 15.81 | 10.63 | Phyllis2 (https://phyllis.nl/)
Hardwood bark | 73.34 | 15.46 | 11.2 | Phyllis2 (https://phyllis.nl/)
Oak bark | 76 | 18.7 | 5.3 | Phyllis2 (https://phyllis.nl/)
Pine bark | 71.8 | 26.6 | 1.6 | Phyllis2 (https://phyllis.nl/)
Pine bark | 63 | 26.3 | 10.7 | Phyllis2 (https://phyllis.nl/)
Pine bark | 72.9 | 24.2 | 2.9 | Phyllis2 (https://phyllis.nl/)
Pine bark | 73 | 25.28 | 1.72 | Phyllis2 (https://phyllis.nl/)
Spruce bark | 75.2 | 22.46 | 2.34 | Phyllis2 (https://phyllis.nl/)
Spruce bark | 70.31 | 25.51 | 4.18 | Phyllis2 (https://phyllis.nl/)
Spruce bark | 74.5 | 22.1 | 3.2 | Phyllis2 (https://phyllis.nl/)
Spruce bark | 74.7 | 20.5 | 4.8 | Phyllis2 (https://phyllis.nl/)
Spruce bark | 74.6 | 22.2 | 3.2 | Phyllis2 (https://phyllis.nl/)
Eucalyptus bark | 78.1 | 17.1 | 4.8 | Phyllis2 (https://phyllis.nl/)
Beech wood | 84.87 | 14.53 | 0.6 | Phyllis2 (https://phyllis.nl/)
Beech wood | 84 | 15.4 | 0.6 | Phyllis2 (https://phyllis.nl/)
Birch wood | 83.8 | 14.8 | 1.4 | Phyllis2 (https://phyllis.nl/)
Pine sawdust | 80.45 | 18.22 | 1.33 | Phyllis2 (https://phyllis.nl/)
Pine sawdust | 81.92 | 17.43 | 0.65 | Phyllis2 (https://phyllis.nl/)
Pine sawdust | 80.65 | 18.78 | 0.57 | Phyllis2 (https://phyllis.nl/)
Pine sawdust | 84.44 | 15.2 | 0.36 | Phyllis2 (https://phyllis.nl/)
Pine sawdust | 83.1 | 16.8 | 0.1 | Phyllis2 (https://phyllis.nl/)
Pine sawdust | 83.5 | 16.2 | 0.3 | Phyllis2 (https://phyllis.nl/)
Pine sawdust | 83.6 | 16 | 0.4 | Phyllis2 (https://phyllis.nl/)
Pine sawdust | 84 | 15.9 | 0.1 | Phyllis2 (https://phyllis.nl/)
Pine sawdust | 83.1 | 16.82 | 0.08 | Phyllis2 (https://phyllis.nl/)
Douglas fir wood | 87.3 | 12.6 | 0.1 | Phyllis2 (https://phyllis.nl/)
Fir wood | 84.8 | 13 | 2.2 | Phyllis2 (https://phyllis.nl/)
Fir wood | 87 | 12.7 | 0.3 | Phyllis2 (https://phyllis.nl/)
Pine wood chips | 80 | 19.4 | 0.6 | Phyllis2 (https://phyllis.nl/)
Pine wood | 85.7 | 14.07 | 0.23 | Phyllis2 (https://phyllis.nl/)
Pine wood | 85.81 | 13.77 | 0.42 | Phyllis2 (https://phyllis.nl/)
Pine wood | 81.83 | 17.14 | 1.03 | Phyllis2 (https://phyllis.nl/)
Pine wood | 83.83 | 15.82 | 0.35 | Phyllis2 (https://phyllis.nl/)
Pine wood | 83.98 | 15.65 | 0.37 | Phyllis2 (https://phyllis.nl/)
Pine wood | 84.52 | 15.1 | 0.38 | Phyllis2 (https://phyllis.nl/)
Pine wood | 83.93 | 15.82 | 0.25 | Phyllis2 (https://phyllis.nl/)
Pine wood | 83.1 | 16.23 | 0.67 | Phyllis2 (https://phyllis.nl/)
Pine wood | 87.07 | 12.47 | 0.46 | Phyllis2 (https://phyllis.nl/)
Pine wood | 82.54 | 16.82 | 0.64 | Phyllis2 (https://phyllis.nl/)
Ponderosa pine wood | 82.54 | 17.17 | 0.29 | Phyllis2 (https://phyllis.nl/)
Ponderosa pine wood | 83.15 | 16.63 | 0.22 | Phyllis2 (https://phyllis.nl/)
Pine wood | 82.8 | 10.8 | 6.4 | Phyllis2 (https://phyllis.nl/)
Pine wood | 75.56 | 21.41 | 3.03 | Phyllis2 (https://phyllis.nl/)
Pine wood | 85.35 | 14.58 | 0.07 | Phyllis2 (https://phyllis.nl/)
Pine wood | 84.79 | 14.89 | 0.32 | Phyllis2 (https://phyllis.nl/)
Pine wood | 84.34 | 15.22 | 0.44 | Phyllis2 (https://phyllis.nl/)
Pine wood | 84.37 | 15.23 | 0.4 | Phyllis2 (https://phyllis.nl/)
Pine wood | 84.27 | 15.29 | 0.44 | Phyllis2 (https://phyllis.nl/)
Pine wood | 73 | 24 | 1.5 | Phyllis2 (https://phyllis.nl/)
Pine wood | 83.18 | 16.35 | 0.47 | Phyllis2 (https://phyllis.nl/)
Pine wood | 85.7 | 14.07 | 0.23 | Phyllis2 (https://phyllis.nl/)
Spruce wood chips | 83.99 | 15.57 | 0.44 | Phyllis2 (https://phyllis.nl/)
White fir wood | 83.17 | 16.58 | 0.25 | Phyllis2 (https://phyllis.nl/)
Eucalyptus leaves | 77.78 | 17.78 | 4.83 | Phyllis2 (https://phyllis.nl/)
Maple leaves | 87.9 | 11.5 | 0.6 | Phyllis2 (https://phyllis.nl/)
Palm leaves | 79.05 | 12.14 | 8.81 | Phyllis2 (https://phyllis.nl/)
Oak wood | 84.5 | 15.18 | 0.32 | Phyllis2 (https://phyllis.nl/)
Red oak wood | 81.07 | 16.17 | 2.76 | Phyllis2 (https://phyllis.nl/)
Red oak wood | 80.47 | 17.5 | 2.03 | Phyllis2 (https://phyllis.nl/)
Red oak wood | 83.38 | 15.48 | 1.14 | Phyllis2 (https://phyllis.nl/)
Red oak wood | 82.82 | 16.55 | 0.63 | Phyllis2 (https://phyllis.nl/)
Red oak wood | 81.28 | 17.69 | 1.03 | Phyllis2 (https://phyllis.nl/)
White oak wood | 81.28 | 17.2 | 1.52 | Phyllis2 (https://phyllis.nl/)
Tan oak wood | 90.6 | 9.2 | 0.2 | Phyllis2 (https://phyllis.nl/)
Tan oak wood | 87.1 | 12.4 | 0.5 | Phyllis2 (https://phyllis.nl/)
Black oak | 85.6 | 13 | 1.4 | Phyllis2 (https://phyllis.nl/)
Canyon live oak | 88.2 | 11.3 | 0.5 | Phyllis2 (https://phyllis.nl/)
Red oak sawdust | 86.22 | 13.47 | 0.31 | Phyllis2 (https://phyllis.nl/)
Cherry wood | 81.55 | 17.1 | 1.35 | Phyllis2 (https://phyllis.nl/)
Eucalyptus wood | 86 | 13.2 | 0.8 | Phyllis2 (https://phyllis.nl/)
Eucalyptus wood | 86.61 | 12.86 | 0.53 | Phyllis2 (https://phyllis.nl/)
Eucalyptus wood | 81.9 | 17.44 | 0.66 | Phyllis2 (https://phyllis.nl/)
Eucalyptus wood | 82.7 | 16.53 | 0.77 | Phyllis2 (https://phyllis.nl/)
Eucalyptus wood | 81.4 | 16.51 | 2.09 | Phyllis2 (https://phyllis.nl/)
Eucalyptus wood | 89.1 | 7.9 | 3 | Phyllis2 (https://phyllis.nl/)
Eucalyptus wood | 83.3 | 16.3 | 0.4 | Phyllis2 (https://phyllis.nl/)
Gum wood chips | 82.92 | 14.84 | 2.24 | Phyllis2 (https://phyllis.nl/)
Gum wood chips | 83.15 | 15.57 | 1.28 | Phyllis2 (https://phyllis.nl/)
Madrone wood | 82.99 | 16.44 | 0.57 | Phyllis2 (https://phyllis.nl/)
Madrone wood | 84.5 | 15.2 | 0.3 | Phyllis2 (https://phyllis.nl/)
Madrone wood | 87.8 | 12 | 0.2 | Phyllis2 (https://phyllis.nl/)
Manzanita wood | 81.29 | 17.89 | 0.82 | Phyllis2 (https://phyllis.nl/)
Robinia wood | 79.28 | 18.8 | 1.92 | Phyllis2 (https://phyllis.nl/)
Robinia wood | 77.79 | 18.96 | 3.25 | Phyllis2 (https://phyllis.nl/)
Robinia wood | 80.2 | 17.89 | 1.91 | Phyllis2 (https://phyllis.nl/)
Robinia wood | 76.1 | 19.4 | 4.5 | Phyllis2 (https://phyllis.nl/)
Almond prunings | 76.83 | 21.54 | 1.63 | Phyllis2 (https://phyllis.nl/)
Almond prunings | 79.01 | 19.11 | 1.88 | Phyllis2 (https://phyllis.nl/)
English walnut pruning | 80.82 | 18.1 | 1.08 | Phyllis2 (https://phyllis.nl/)
Grape vines | 66.8 | 24.07 | 9.13 | Phyllis2 (https://phyllis.nl/)
Olive branches | 81.37 | 16.4 | 2.23 | Phyllis2 (https://phyllis.nl/)
Olive tree prunings | 76.2 | 10.5 | 13.3 | Phyllis2 (https://phyllis.nl/)
Olive tree prunings | 81.5 | 12.7 | 5.8 | Phyllis2 (https://phyllis.nl/)
Orange tree pruning | 80.95 | 14.67 | 4.38 | Phyllis2 (https://phyllis.nl/)
Vine shoot | 77.65 | 19.76 | 2.59 | Phyllis2 (https://phyllis.nl/)
Black locust wood | 80.94 | 18.26 | 0.8 | Phyllis2 (https://phyllis.nl/)
Black walnut wood | 80.69 | 18.53 | 0.78 | Phyllis2 (https://phyllis.nl/)
Chaparral wood | 75.19 | 18.68 | 6.13 | Phyllis2 (https://phyllis.nl/)
Chinkapin wood | 86.9 | 12.8 | 0.3 | Phyllis2 (https://phyllis.nl/)
Eucalyptus wood | 81.42 | 17.82 | 0.76 | Phyllis2 (https://phyllis.nl/)
Eucalyptus wood | 81.6 | 17.3 | 1.1 | Phyllis2 (https://phyllis.nl/)
Eucalyptus wood | 82.55 | 16.93 | 0.52 | Phyllis2 (https://phyllis.nl/)
Eucalyptus stems | 78.2 | 20.4 | 1.4 | Phyllis2 (https://phyllis.nl/)
Acacia wood | 77 | 22.4 | 0.6 | Phyllis2 (https://phyllis.nl/)
Rockrose wood | 85.29 | 13.14 | 1.57 | Phyllis2 (https://phyllis.nl/)
Poplar wood | 82.32 | 16.35 | 1.33 | Phyllis2 (https://phyllis.nl/)
Hybrid poplar wood | 84.81 | 12.49 | 2.7 | Phyllis2 (https://phyllis.nl/)
Casuarina wood | 78.94 | 19.66 | 1.4 | Phyllis2 (https://phyllis.nl/)
Coconut trunk | 72 | 16.5 | 11.5 | Phyllis2 (https://phyllis.nl/)
Oil palm trunks | 61.3 | 28.4 | 10.3 | Phyllis2 (https://phyllis.nl/)
Cocoa tree prunings | 77.9 | 19.6 | 2.5 | Phyllis2 (https://phyllis.nl/)
Mango wood | 85.64 | 11.38 | 2.98 | Phyllis2 (https://phyllis.nl/)
Salix wood | 82.6 | 15.5 | 1.9 | Phyllis2 (https://phyllis.nl/)
Willow wood | 83.4 | 15.01 | 1.59 | Phyllis2 (https://phyllis.nl/)
Willow wood | 85.24 | 13.81 | 0.95 | Phyllis2 (https://phyllis.nl/)
Alfalfa stems | 78.92 | 15.81 | 5.27 | https://doi.org/10.1016/j.fuel.2010.11.031
Almond shell | 81.7 | 14.82 | 3.48 | https://doi.org/10.1016/j.fuel.2010.11.031
Bamboo wood | 86.8 | 11.24 | 1.95 | https://doi.org/10.1016/j.fuel.2010.11.031
Casuarina equisetifolia leaf | 73.5 | 16.46 | 3.93 | https://doi.org/10.1016/j.fuel.2010.11.031
Corn stover | 66.58 | 26.65 | 6.73 | https://doi.org/10.1016/j.fuel.2010.11.031
Corn straw | 73.15 | 19.19 | 7.65 | https://doi.org/10.1016/j.fuel.2010.11.031
Cotton residue | 74.97 | 17.16 | 7.87 | https://doi.org/10.1016/j.fuel.2010.11.031
Cotton stalk | 76.1 | 18.8 | 5.1 | https://doi.org/10.1016/j.fuel.2010.11.031
Dried grains – solubles | 82.5 | 12.84 | 3.89 | https://doi.org/10.1016/j.fuel.2010.11.031
Esparto plant | 80.5 | 16.8 | 2.2 | https://doi.org/10.1016/j.fuel.2010.11.031
Forest residue | 79.8 | 20 | 0.2 | https://doi.org/10.1016/j.fuel.2010.11.031
Hybrid poplar | 84.81 | 12.49 | 2.7 | https://doi.org/10.1016/j.fuel.2010.11.031
Ipil ipil | 79.9 | 17.7 | 2.4 | https://doi.org/10.1016/j.fuel.2010.11.031
Lantana Camara leaf | 78.68 | 13.21 | 8.11 | https://doi.org/10.1016/j.fuel.2010.11.031
Marabú | 81.3 | 17.2 | 1.5 | https://doi.org/10.1016/j.fuel.2010.11.031
Oak wood | 77.45 | 18.5 | 4.05 | https://doi.org/10.1016/j.fuel.2010.11.031
Oak wood (large branch) | 81.75 | 16.18 | 2.07 | https://doi.org/10.1016/j.fuel.2010.11.031
Oak wood (medium branch) | 80.82 | 16.18 | 3 | https://doi.org/10.1016/j.fuel.2010.11.031
Oak wood (small branch) | 77.45 | 18.5 | 4.05 | https://doi.org/10.1016/j.fuel.2010.11.031
Oil palm fruit bunch | 78.2 | 16.46 | 4.53 | https://doi.org/10.1016/j.fuel.2010.11.031
Olive cake | 62.1 | 34.6 | 2.8 | https://doi.org/10.1016/j.fuel.2010.11.031
Olive kernel | 63.9 | 32.8 | 1.7 | https://doi.org/10.1016/j.fuel.2010.11.031
Olive kernel shell | 60.5 | 36.1 | 3.3 | https://doi.org/10.1016/j.fuel.2010.11.031
Palm kernels | 77.28 | 17.59 | 5.14 | https://doi.org/10.1016/j.fuel.2010.11.031
Peanut husk | 79.32 | 20.53 | 0.15 | https://doi.org/10.1016/j.fuel.2010.11.031
Pistachio soft shell | 67.85 | 8.69 | 14.21 | https://doi.org/10.1016/j.fuel.2010.11.031
Rape straw | 76.54 | 17.81 | 4.65 | https://doi.org/10.1016/j.fuel.2010.11.031
Rice straw | 65.47 | 15.86 | 18.67 | https://doi.org/10.1016/j.fuel.2010.11.031
Shea meal | 66.3 | 28.7 | 5 | https://doi.org/10.1016/j.fuel.2010.11.031
Soplillo | 77.8 | 20.7 | 1.5 | https://doi.org/10.1016/j.fuel.2010.11.031
Sugar cane straw | 76.2 | 14.6 | 9.2 | https://doi.org/10.1016/j.fuel.2010.11.031
Sugarcane bagasse | 83.66 | 13.15 | 3.2 | https://doi.org/10.1016/j.fuel.2010.11.031
Sunflower seed shell | 84.7 | 11.7 | 3.6 | https://doi.org/10.1016/j.fuel.2010.11.031
Switch grass | 76.69 | 14.34 | 8.97 | https://doi.org/10.1016/j.fuel.2010.11.031
Wet grains | 83.18 | 13.58 | 2.58 | https://doi.org/10.1016/j.fuel.2010.11.031
Willow wood | 82.22 | 16.07 | 1.71 | https://doi.org/10.1016/j.fuel.2010.11.031
Palm empty fruit | 72.3 | 21.7 | 6 | https://doi.org/10.1007/978-981-10-5062-6_2
Palm kernel shell | 77.2 | 20.3 | 2.5 | https://doi.org/10.1007/978-981-10-5062-6_2
Mandarine residue | 75.99 | 12.87 | 11.14 | https://doi.org/10.1007/s11814-011-0176-4
Menthol mint residue | 65.74 | 16.72 | 17.54 | https://doi.org/10.1007/s12649-017-9928-7
Cottonseed cake | 84.22 | 10.26 | 5.52 | https://doi.org/10.1016/j.biombioe.2005.12.004
Coconut shells | 79.18 | 20.26 | 0.56 | https://doi.org/10.1155/2015/307329
Pomegranate peel | 87.7 | 8.83 | 3.47 | https://doi.org/10.1016/j.renene.2019.01.017
Pomegranate seeds | 83.19 | 14.88 | 1.93 | https://doi.org/10.1016/j.jaap.2009.01.005
Banana peel | 61 | 31 | 8 | https://doi.org/10.1016/j.ibiod.2016.02.021
Orange peel | 62 | 35 | 3 | https://doi.org/10.1016/j.ibiod.2016.02.022
Watermeon peel | 52 | 36 | 12 | https://doi.org/10.1016/j.ibiod.2016.02.023
Mango endocarp | 67 | 30 | 3 | https://doi.org/10.1016/j.ibiod.2016.02.024
Coffee hull | 77 | 17.4 | 5.6 | https://doi.org/10.1016/j.jaap.2006.08.003
Apple pulp | 82.56 | 15.13 | 2.31 | https://doi.org/10.1016/j.fuel.2017.10.082
Apricot pulp | 78.8 | 20.12 | 1.08 | https://doi.org/10.1016/j.fuel.2017.10.082
Apricot stone | 82.03 | 16.26 | 1.61 | https://doi.org/10.1016/j.fuel.2017.10.082
Artichoke husk and waste | 79.66 | 15.43 | 4.91 | https://doi.org/10.1016/j.fuel.2017.10.082
Ash tree wood | 87.84 | 10.46 | 1.7 | https://doi.org/10.1016/j.fuel.2017.10.082
Black sesame residue | 78.78 | 12.94 | 8.28 | https://doi.org/10.1016/j.fuel.2017.10.082
Broad bean husk | 74.88 | 19.4 | 5.73 | https://doi.org/10.1016/j.fuel.2017.10.082
Cacao husk | 75.03 | 20.56 | 4.41 | https://doi.org/10.1016/j.fuel.2017.10.082
Chickpea husk | 79.7 | 16.32 | 3.98 | https://doi.org/10.1016/j.fuel.2017.10.082
Cornelian cherry stone | 79.27 | 18.67 | 2.06 | https://doi.org/10.1016/j.fuel.2017.10.082
Cornstalk | 76.79 | 16.02 | 7.19 | https://doi.org/10.1016/j.fuel.2017.10.082
Damson plum stone | 82.33 | 16.67 | 1 | https://doi.org/10.1016/j.fuel.2017.10.082
Daphne | 77.76 | 14.93 | 7.31 | https://doi.org/10.1016/j.fuel.2017.10.082
Elaeagnus | 76.43 | 22.67 | 0.9 | https://doi.org/10.1016/j.fuel.2017.10.082
Flos lavandulae romanae | 74.13 | 14.82 | 11.06 | https://doi.org/10.1016/j.fuel.2017.10.082
Grape seed | 74.26 | 21.12 | 4.62 | https://doi.org/10.1016/j.fuel.2017.10.082
Green bean stem and husk | 77.88 | 12.52 | 9.6 | https://doi.org/10.1016/j.fuel.2017.10.082
Locust bean | 70.29 | 24.16 | 5.54 | https://doi.org/10.1016/j.fuel.2017.10.082
Pea stem | 74.67 | 12.27 | 13.06 | https://doi.org/10.1016/j.fuel.2017.10.082
Peach pulp | 71.21 | 23.34 | 5.44 | https://doi.org/10.1016/j.fuel.2017.10.082
Peach stone | 86.42 | 12.61 | 0.97 | https://doi.org/10.1016/j.fuel.2017.10.082
Pine cone | 80.92 | 17.48 | 1.6 | https://doi.org/10.1016/j.fuel.2017.10.082
Red lentil hull | 74.73 | 20.03 | 5.24 | https://doi.org/10.1016/j.fuel.2017.10.082
Robinia pseudoacacia wood | 86.19 | 12.8 | 1.01 | https://doi.org/10.1016/j.fuel.2017.10.082
Sour cherry stem | 77.48 | 17.16 | 5.36 | https://doi.org/10.1016/j.fuel.2017.10.082
Sour cherry stone | 81.66 | 17.62 | 0.72 | https://doi.org/10.1016/j.fuel.2017.10.082
Soybean residue | 80.01 | 13.54 | 6.45 | https://doi.org/10.1016/j.fuel.2017.10.082
Sunflower stem | 75.09 | 13.81 | 11.1 | https://doi.org/10.1016/j.fuel.2017.10.082
Sunflower stem and stalk | 77.37 | 12.58 | 10.05 | https://doi.org/10.1016/j.fuel.2017.10.082
Tea caffeine | 76.32 | 16.52 | 7.16 | https://doi.org/10.1016/j.fuel.2017.10.082
Tea waste | 73.36 | 21.93 | 4.71 | https://doi.org/10.1016/j.fuel.2017.10.082
Thyme | 75.04 | 16 | 8.96 | https://doi.org/10.1016/j.fuel.2017.10.082
Tobacco waste | 72.85 | 11.78 | 15.36 | https://doi.org/10.1016/j.fuel.2017.10.082
Vine orujillo | 79 | 8.3 | 12.7 | https://doi.org/10.1016/j.fuel.2017.10.082
Vine shoot chips | 66 | 24.3 | 9.7 | https://doi.org/10.1016/j.fuel.2017.10.082
Vine shoot waste | 64 | 31.9 | 4.1 | https://doi.org/10.1016/j.fuel.2017.10.082
Almond hulls | 73.8 | 20.07 | 6.13 | https://doi.org/10.1016/j.fuel.2013.08.049
Almond tree branches | 75.6 | 19 | 5.4 | https://doi.org/10.1016/j.fuel.2013.08.049
Almond tree leaves | 87.19 | 3.5 | 9.3 | https://doi.org/10.1016/j.fuel.2013.08.049
American oak acorn | 74 | 22.8 | 3.2 | https://doi.org/10.1016/j.fuel.2013.08.049
Apple tree branches | 74 | 21 | 5 | https://doi.org/10.1016/j.fuel.2013.08.049
Apple tree leaves | 71.9 | 16.1 | 12 | https://doi.org/10.1016/j.fuel.2013.08.049
Barley grain | 76.9 | 20.1 | 3 | https://doi.org/10.1016/j.fuel.2013.08.049
Barley straw | 77.9 | 16 | 6.1 | https://doi.org/10.1016/j.fuel.2013.08.049
Bean husk | 74 | 18.2 | 8 | https://doi.org/10.1016/j.fuel.2013.08.049
Beetroot pellets | 76 | 15 | 9 | https://doi.org/10.1016/j.fuel.2013.08.049
Biomass mixb | 69.36 | 18.14 | 12.49 | https://doi.org/10.1016/j.fuel.2013.08.049
Black poplar bark | 71 | 20.8 | 8 | https://doi.org/10.1016/j.fuel.2013.08.049
Black poplar branches | 82.2 | 13.8 | 4 | https://doi.org/10.1016/j.fuel.2013.08.049
Black poplar leaves | 71.2 | 21 | 7.8 | https://doi.org/10.1016/j.fuel.2013.08.049
Black poplar wood | 86 | 12.3 | 1.5 | https://doi.org/10.1016/j.fuel.2013.08.049
Briquette | 85 | 14.2 | 0.8 | https://doi.org/10.1016/j.fuel.2013.08.049
Building wastes chips | 86 | 13.2 | 0.8 | https://doi.org/10.1016/j.fuel.2013.08.049
Cherry stone | 85 | 14.1 | 0.87 | https://doi.org/10.1016/j.fuel.2013.08.049
Cherry tree branches | 74 | 21.5 | 4.4 | https://doi.org/10.1016/j.fuel.2013.08.049
Cherry tree leaves | 71 | 21.6 | 7.4 | https://doi.org/10.1016/j.fuel.2013.08.049
Chestnut shell | 67 | 29.1 | 3.9 | https://doi.org/10.1016/j.fuel.2013.08.049
Chestnut tree chips | 78.2 | 20.5 | 1.3 | https://doi.org/10.1016/j.fuel.2013.08.049
Chestnut tree leaves | 72.41 | 22.7 | 4.9 | https://doi.org/10.1016/j.fuel.2013.08.049
Chestnut tree shaving | 79 | 20.6 | 0.4 | https://doi.org/10.1016/j.fuel.2013.08.049
Cocoa beans husk | 69 | 21 | 9.96 | https://doi.org/10.1016/j.fuel.2013.08.049
Coconut shell | 79.2 | 19.4 | 1.4 | https://doi.org/10.1016/j.fuel.2013.08.049
Coffee husk | 78.5 | 19.1 | 2.4 | https://doi.org/10.1016/j.fuel.2013.08.049
Corncob | 83 | 14.6 | 2.4 | https://doi.org/10.1016/j.fuel.2013.08.049
Cypress fruit | 71.8 | 23.5 | 4.7 | https://doi.org/10.1016/j.fuel.2013.08.049
Date stone | 82 | 16.6 | 1.4 | https://doi.org/10.1016/j.fuel.2013.08.049
Eucalyptus bark | 77 | 16.8 | 6.2 | https://doi.org/10.1016/j.fuel.2013.08.049
Eucalyptus chips | 79 | 19.1 | 1.9 | https://doi.org/10.1016/j.fuel.2013.08.049
Eucalyptus fruit | 73.6 | 21.7 | 4.7 | https://doi.org/10.1016/j.fuel.2013.08.049
Feijoa leaves | 71.2 | 22.1 | 6.7 | https://doi.org/10.1016/j.fuel.2013.08.049
Gorse | 45.2 | 50.2 | 5 | https://doi.org/10.1016/j.fuel.2013.08.049
Grapevine branches | 71.5 | 20.9 | 7.6 | https://doi.org/10.1016/j.fuel.2013.08.049
Grapevine waste | 73 | 13.7 | 13.3 | https://doi.org/10.1016/j.fuel.2013.08.049
Hazelnut and alder chips | 77 | 18 | 5 | https://doi.org/10.1016/j.fuel.2013.08.049
Hazelnut shell | 68.9 | 30 | 1.1 | https://doi.org/10.1016/j.fuel.2013.08.049
Hazelnut tree leaves | 79 | 13.4 | 8 | https://doi.org/10.1016/j.fuel.2013.08.049
Holm oak branch chips | 74.9 | 17.7 | 7.4 | https://doi.org/10.1016/j.fuel.2013.08.049
Horse chestnut burr | 70 | 24.6 | 5.4 | https://doi.org/10.1016/j.fuel.2013.08.049
Horse chestnut tree branch | 73.5 | 19.6 | 6.9 | https://doi.org/10.1016/j.fuel.2013.08.049
Kiwi branches | 74 | 21.5 | 4.5 | https://doi.org/10.1016/j.fuel.2013.08.049
Lemon rind | 73.2 | 17.1 | 9.7 | https://doi.org/10.1016/j.fuel.2013.08.049
Lemon tree branches | 76.7 | 18.6 | 4.7 | https://doi.org/10.1016/j.fuel.2013.08.049
Maize grain | 78.9 | 19.1 | 2.1 | https://doi.org/10.1016/j.fuel.2013.08.049
Medlar tree branches | 74 | 17.6 | 8.4 | https://doi.org/10.1016/j.fuel.2013.08.049
Mimosa branches | 75 | 21 | 4 | https://doi.org/10.1016/j.fuel.2013.08.049
Miscanthus | 79 | 11.4 | 9.6 | https://doi.org/10.1016/j.fuel.2013.08.049
Nectarine stone | 76 | 22.9 | 1.1 | https://doi.org/10.1016/j.fuel.2013.08.049
Oak acorn | 75.1 | 22.3 | 2.6 | https://doi.org/10.1016/j.fuel.2013.08.049
Oak tree branches | 78.4 | 17.4 | 4.2 | https://doi.org/10.1016/j.fuel.2013.08.049
Oak tree leaves | 72 | 24.2 | 3.8 | https://doi.org/10.1016/j.fuel.2013.08.049
Oak tree pruning | 77 | 18.7 | 4.3 | https://doi.org/10.1016/j.fuel.2013.08.049
Oats and vetch | 72 | 20.7 | 7.33 | https://doi.org/10.1016/j.fuel.2013.08.049
Oats bran | 77 | 18.9 | 4.15 | https://doi.org/10.1016/j.fuel.2013.08.049
Olive stones | 78.3 | 19.5 | 2.2 | https://doi.org/10.1016/j.fuel.2013.08.049
Olive tree pruning | 78 | 9 | 13 | https://doi.org/10.1016/j.fuel.2013.08.049
Orange tree branches | 79 | 16.9 | 4.5 | https://doi.org/10.1016/j.fuel.2013.08.049
Orange tree leaves | 73.2 | 11.4 | 15.4 | https://doi.org/10.1016/j.fuel.2013.08.049
Pea husk | 83 | 12.5 | 4.5 | https://doi.org/10.1016/j.fuel.2013.08.049
Pea plant waste | 78 | 15.9 | 5.8 | https://doi.org/10.1016/j.fuel.2013.08.049
Peach tree leaves | 75 | 14.7 | 10.2 | https://doi.org/10.1016/j.fuel.2013.08.049
Peanut shell | 84.9 | 13.4 | 1.7 | https://doi.org/10.1016/j.fuel.2013.08.049
Pepper plant waste | 73.1 | 4 | 22.9 | https://doi.org/10.1016/j.fuel.2013.08.049
Pine and eucalyptus chips | 71.6 | 24.8 | 3.6 | https://doi.org/10.1016/j.fuel.2013.08.049
Pine and pine apple leaf pellets | 75 | 21.8 | 3.2 | https://doi.org/10.1016/j.fuel.2013.08.049
Pine chips | 81.6 | 17.8 | 0.6 | https://doi.org/10.1016/j.fuel.2013.08.049
Pine cone leaf | 80 | 18.7 | 1.3 | https://doi.org/10.1016/j.fuel.2013.08.049
Pine kernel shell | 77.6 | 19.7 | 2.7 | https://doi.org/10.1016/j.fuel.2013.08.049
Pine pellets | 83.5 | 15.2 | 1.3 | https://doi.org/10.1016/j.fuel.2013.08.049
Pine shaving | 85 | 14.2 | 0.8 | https://doi.org/10.1016/j.fuel.2013.08.049
Pinne cone heart | 66 | 30.5 | 3.5 | https://doi.org/10.1016/j.fuel.2013.08.049
Pistachio shell | 82.5 | 16.2 | 1.3 | https://doi.org/10.1016/j.fuel.2013.08.049
Plum stone | 77 | 21.2 | 1.8 | https://doi.org/10.1016/j.fuel.2013.08.049
Pomegranate peel | 68 | 25.2 | 6.8 | https://doi.org/10.1016/j.fuel.2013.08.049
Potatoe plant waste | 69 | 14.7 | 15.8 | https://doi.org/10.1016/j.fuel.2013.08.049
Rice husk | 61.81 | 16.95 | 21.24 | https://doi.org/10.1016/j.fuel.2013.08.049
Rye grain | 78.9 | 19.3 | 1.8 | https://doi.org/10.1016/j.fuel.2013.08.049
Rye straw | 79.9 | 16.9 | 3.2 | https://doi.org/10.1016/j.fuel.2013.08.049
Sainfoin | 73 | 17.8 | 9.2 | https://doi.org/10.1016/j.fuel.2013.08.049
Sawdust | 81 | 17.4 | 1.6 | https://doi.org/10.1016/j.fuel.2013.08.049
Sorghum | 62 | 21 | 17 | https://doi.org/10.1016/j.fuel.2013.08.049
Soya grain | 77 | 18.2 | 4.8 | https://doi.org/10.1016/j.fuel.2013.08.049
Straw pellets (grass) | 79 | 11.2 | 9.8 | https://doi.org/10.1016/j.fuel.2013.08.049
Sunflower Seed husk | 80 | 18.1 | 1.9 | https://doi.org/10.1016/j.fuel.2013.08.049
Tomato plant waste | 78 | 6 | 16.2 | https://doi.org/10.1016/j.fuel.2013.08.049
Triticale | 75 | 18.8 | 6.2 | https://doi.org/10.1016/j.fuel.2013.08.049
Walnut shell | 79 | 18.7 | 2.3 | https://doi.org/10.1016/j.fuel.2013.08.049
Wheat bran | 78 | 18.5 | 3.5 | https://doi.org/10.1016/j.fuel.2013.08.049
Wheat grain | 80 | 17.2 | 2.8 | https://doi.org/10.1016/j.fuel.2013.08.049
Wheat straw | 76 | 18.2 | 5.3 | https://doi.org/10.1016/j.fuel.2013.08.049
Wood chips | 68.6 | 29.9 | 1.5 | https://doi.org/10.1016/j.fuel.2013.08.049
Wood pellets | 82 | 17.1 | 1.3 | https://doi.org/10.1016/j.fuel.2013.08.049
Wood sawdust | 83 | 16.4 | 0.6 | https://doi.org/10.1016/j.fuel.2013.08.049
Guadua angustifolia-Kunth | 79.39 | 19.31 | 1.3 | https://doi.org/10.1016/j.egypro.2017.10.283
Lemon grass | 56.99 | 30.11 | 12.9 | https://doi.org/10.1016/j.biortech.2020.123913
Lemon myrtle | 68.83 | 25.9 | 5.27 | https://doi.org/10.1016/j.biortech.2020.123913
Almond shell | 82 | 15.8 | 2.2 | https://doi.org/10.1016/j.biortech.2011.10.004
Beet root pellets | 76 | 15 | 9 | https://doi.org/10.1016/j.biortech.2011.10.004
Briquette | 85 | 14.2 | 0.8 | https://doi.org/10.1016/j.biortech.2011.10.004
Holm oak branch chips | 74.9 | 17.7 | 7.4 | https://doi.org/10.1016/j.biortech.2011.10.004
Olive stone | 78.3 | 20.35 | 1.4 | https://doi.org/10.1016/j.biortech.2011.10.004
Pine and pine apple leaf pellets | 75 | 21.8 | 3.2 | https://doi.org/10.1016/j.biortech.2011.10.004
Pine chips | 81.6 | 17.8 | 0.6 | https://doi.org/10.1016/j.biortech.2011.10.004
Pine cone leaf | 80 | 18.7 | 1.3 | https://doi.org/10.1016/j.biortech.2011.10.004
Pine kernel shell | 77.6 | 19.7 | 2.7 | https://doi.org/10.1016/j.biortech.2011.10.004
Pine pellets | 83.5 | 15.2 | 1.3 | https://doi.org/10.1016/j.biortech.2011.10.004
Sawdust | 81 | 17.4 | 1.6 | https://doi.org/10.1016/j.biortech.2011.10.004
Straw pellets | 79 | 11.2 | 9.8 | https://doi.org/10.1016/j.biortech.2011.10.004
Vegetal coal | 26 | 68.1 | 5.9 | https://doi.org/10.1016/j.biortech.2011.10.004
Vine shoot chips | 66 | 24.3 | 9.7 | https://doi.org/10.1016/j.biortech.2011.10.004
Wood chips | 68.6 | 29.9 | 1.5 | https://doi.org/10.1016/j.biortech.2011.10.004
Wood pellets | 82 | 17.08 | 1.3 | https://doi.org/10.1016/j.biortech.2011.10.004
Gorse | 45 | 50.17 | 5 | https://doi.org/10.1016/j.biortech.2011.10.004
Miscanthus | 79 | 11.4 | 9.6 | https://doi.org/10.1016/j.biortech.2011.10.004
Oats and vetch | 72 | 20.67 | 7.33 | https://doi.org/10.1016/j.biortech.2011.10.004
Pine cone leaf | 75.9 | 22.2 | 1.9 | https://doi.org/10.1016/j.biortech.2011.10.004
Sainfoin | 73 | 17.8 | 9.2 | https://doi.org/10.1016/j.biortech.2011.10.004
Sorghum | 62 | 21 | 17 | https://doi.org/10.1016/j.biortech.2011.10.004
Straw | 82 | 11.9 | 6.1 | https://doi.org/10.1016/j.biortech.2011.10.004
Thistle | 80.67 | 21.65 | 0 | https://doi.org/10.1016/j.biortech.2011.10.004
Triticale | 75 | 18.8 | 6.2 | https://doi.org/10.1016/j.biortech.2011.10.004
Barley | 76.9 | 20.1 | 3 | https://doi.org/10.1016/j.biortech.2011.10.004
Maize | 78.9 | 19.05 | 2.1 | https://doi.org/10.1016/j.biortech.2011.10.004
Oats bran | 77 | 18.85 | 4.15 | https://doi.org/10.1016/j.biortech.2011.10.004
Rye | 78.9 | 19.3 | 1.8 | https://doi.org/10.1016/j.biortech.2011.10.004
Soya | 77 | 18.2 | 4.8 | https://doi.org/10.1016/j.biortech.2011.10.004
Wheat | 80 | 17.2 | 2.8 | https://doi.org/10.1016/j.biortech.2011.10.004
Wheat bran | 78 | 18.5 | 3.5 | https://doi.org/10.1016/j.biortech.2011.10.004
Apple | 79 | 18.4 | 2.6 | https://doi.org/10.1016/j.biortech.2011.10.004
Apple rind | 76.9 | 20.9 | 2.2 | https://doi.org/10.1016/j.biortech.2011.10.004
Avocado pear peel | 82 | 14.9 | 3.7 | https://doi.org/10.1016/j.biortech.2011.10.004
Avocado pear stone | 72 | 26 | 2 | https://doi.org/10.1016/j.biortech.2011.10.004
Barley straw | 77.9 | 16 | 6.1 | https://doi.org/10.1016/j.biortech.2011.10.004
Bean husk | 74 | 18.22 | 8 | https://doi.org/10.1016/j.biortech.2011.10.004
Building waste chips | 86 | 13.2 | 0.8 | https://doi.org/10.1016/j.biortech.2011.10.004
Cherry stone | 85 | 14.13 | 0.87 | https://doi.org/10.1016/j.biortech.2011.10.004
Cherry tomato plant waste | 75.12 | 2.28 | 22.6 | https://doi.org/10.1016/j.biortech.2011.10.004
Chestnut shell | 67 | 29.1 | 3.9 | https://doi.org/10.1016/j.biortech.2011.10.004
Chestnut tree shaving | 79 | 20.6 | 0.4 | https://doi.org/10.1016/j.biortech.2011.10.004
Cocoa beans husk | 69 | 21.04 | 9.96 | https://doi.org/10.1016/j.biortech.2011.10.004
Coconut shell | 79.2 | 19.4 | 1.4 | https://doi.org/10.1016/j.biortech.2011.10.004
Coffee husk | 76.2 | 18 | 5.8 | https://doi.org/10.1016/j.biortech.2011.10.004
Corn cob | 83 | 14.6 | 2.4 | https://doi.org/10.1016/j.biortech.2011.10.004
Courgette waste | 65 | 1 | 34 | https://doi.org/10.1016/j.biortech.2011.10.004
Date stone | 82 | 16.6 | 1.4 | https://doi.org/10.1016/j.biortech.2011.10.004
Eucalyptus sawdust | 83.7 | 15.38 | 0.9 | https://doi.org/10.1016/j.biortech.2011.10.004
Grapevine waste | 73 | 13.7 | 13.3 | https://doi.org/10.1016/j.biortech.2011.10.004
Green bean husk | 81 | 9.1 | 9.9 | https://doi.org/10.1016/j.biortech.2011.10.004
Hazelnut shell | 77 | 20.8 | 2.2 | https://doi.org/10.1016/j.biortech.2011.10.004
Lemon rind | 73.2 | 17.1 | 9.7 | https://doi.org/10.1016/j.biortech.2011.10.004
Mandarin rind | 75 | 21.2 | 3.8 | https://doi.org/10.1016/j.biortech.2011.10.004
Nectarine stone | 76 | 22.9 | 1.1 | https://doi.org/10.1016/j.biortech.2011.10.004
Orange rind | 68.3 | 28.2 | 3.5 | https://doi.org/10.1016/j.biortech.2011.10.004
Pea husk | 83 | 12.5 | 4.5 | https://doi.org/10.1016/j.biortech.2011.10.004
Pea plant waste | 78 | 15.89 | 5.8 | https://doi.org/10.1016/j.biortech.2011.10.004
Peach stone | 75.6 | 23.9 | 0.5 | https://doi.org/10.1016/j.biortech.2011.10.004
Peanut shell | 81 | 16.5 | 2.5 | https://doi.org/10.1016/j.biortech.2011.10.004
Pepper plant waste | 73.1 | 4 | 22.9 | https://doi.org/10.1016/j.biortech.2011.10.004
Pine shaving | 85 | 14.2 | 0.8 | https://doi.org/10.1016/j.biortech.2011.10.004
Pistachio shell | 82.5 | 16.2 | 1.3 | https://doi.org/10.1016/j.biortech.2011.10.004
Plum stone | 77 | 21.2 | 1.8 | https://doi.org/10.1016/j.biortech.2011.10.004
Pomegranate peel | 68 | 25.2 | 6.8 | https://doi.org/10.1016/j.biortech.2011.10.004
Potato plant waste | 69 | 14.73 | 15.8 | https://doi.org/10.1016/j.biortech.2011.10.004
Rice husk | 73 | 13.3 | 13.7 | https://doi.org/10.1016/j.biortech.2011.10.004
Rye straw | 79.9 | 16.9 | 3.2 | https://doi.org/10.1016/j.biortech.2011.10.004
Seed husk | 80 | 18.1 | 1.9 | https://doi.org/10.1016/j.biortech.2011.10.004
Soft almond shell | 75.8 | 21.1 | 3.1 | https://doi.org/10.1016/j.biortech.2011.10.004
Tomato plant waste | 78 | 5.98 | 16.2 | https://doi.org/10.1016/j.biortech.2011.10.004
Vine orujillo | 79 | 8.3 | 12.7 | https://doi.org/10.1016/j.biortech.2011.10.004
Vine shoot waste | 64 | 31.9 | 4.1 | https://doi.org/10.1016/j.biortech.2011.10.004
Walnut shell | 79 | 18.7 | 2.3 | https://doi.org/10.1016/j.biortech.2011.10.004
Wheat straw | 76 | 18.19 | 5.3 | https://doi.org/10.1016/j.biortech.2011.10.004
Wood sawdust | 83 | 16.4 | 0.6 | https://doi.org/10.1016/j.biortech.2011.10.004
American oak acorn | 74 | 22.8 | 3.2 | https://doi.org/10.1016/j.biortech.2011.10.004
Black poplar bark | 71 | 20.76 | 8 | https://doi.org/10.1016/j.biortech.2011.10.004
Black poplar wood | 86 | 12.28 | 1.5 | https://doi.org/10.1016/j.biortech.2011.10.004
Cherry-laurel fruit | 80.8 | 14.9 | 4.3 | https://doi.org/10.1016/j.biortech.2011.10.004
Chestnut tree chips | 78.2 | 20.5 | 1.3 | https://doi.org/10.1016/j.biortech.2011.10.004
Cypress fruit | 71.8 | 23.5 | 4.7 | https://doi.org/10.1016/j.biortech.2011.10.004
Eucalyptus bark | 77 | 16.8 | 6.2 | https://doi.org/10.1016/j.biortech.2011.10.004
Eucalyptus chips | 79 | 19.1 | 1.9 | https://doi.org/10.1016/j.biortech.2011.10.004
Eucalyptus fruit | 73.6 | 21.7 | 4.7 | https://doi.org/10.1016/j.biortech.2011.10.004
Fern | 79 | 17.05 | 4.1 | https://doi.org/10.1016/j.biortech.2011.10.004
Grapevine pruning | 64 | 30.7 | 5.3 | https://doi.org/10.1016/j.biortech.2011.10.004
Hazelnut and alder chips | 77 | 18 | 5 | https://doi.org/10.1016/j.biortech.2011.10.004
Horse chestnut | 75.4 | 20.6 | 4 | https://doi.org/10.1016/j.biortech.2011.10.004
Horse chestnut burr | 70 | 24.6 | 5.4 | https://doi.org/10.1016/j.biortech.2011.10.004
Oak acorn | 75.1 | 22.3 | 2.6 | https://doi.org/10.1016/j.biortech.2011.10.004
Oak tree pruning | 77 | 18.7 | 4.3 | https://doi.org/10.1016/j.biortech.2011.10.004
Olive tree pruning | 78 | 9 | 13 | https://doi.org/10.1016/j.biortech.2011.10.004
Pine and eucalyptus chips | 71.6 | 24.8 | 3.6 | https://doi.org/10.1016/j.biortech.2011.10.004
Walnut tree fruit | 71 | 21.8 | 7.2 | https://doi.org/10.1016/j.biortech.2011.10.004
White mulberry pruning | 64 | 30.87 | 5 | https://doi.org/10.1016/j.biortech.2011.10.004
Wood waste | 79 | 19.59 | 1.6 | https://doi.org/10.1016/j.biortech.2011.10.004
Alder | 89.4 | 3.4 | 7.2 | https://doi.org/10.1016/j.biortech.2011.10.004
Almond tree | 87.19 | 3.51 | 9.3 | https://doi.org/10.1016/j.biortech.2011.10.004
Apple tree | 71.9 | 16.1 | 12 | https://doi.org/10.1016/j.biortech.2011.10.004
Ash tree | 77.7 | 10.16 | 12.1 | https://doi.org/10.1016/j.biortech.2011.10.004
Avocado | 70 | 22.67 | 6.9 | https://doi.org/10.1016/j.biortech.2011.10.004
Bamboo | 76 | 16.9 | 7 | https://doi.org/10.1016/j.biortech.2011.10.004
Black poplar | 71.2 | 21.04 | 7.8 | https://doi.org/10.1016/j.biortech.2011.10.004
Boj | 89.9 | 3.6 | 6.5 | https://doi.org/10.1016/j.biortech.2011.10.004
Camellia | 85 | 5.9 | 9.1 | https://doi.org/10.1016/j.biortech.2011.10.004
Cherry tree | 71 | 21.6 | 7.4 | https://doi.org/10.1016/j.biortech.2011.10.004
Chestnut tree | 72.41 | 22.69 | 4.9 | https://doi.org/10.1016/j.biortech.2011.10.004
Cypress | 74.1 | 17.27 | 8.6 | https://doi.org/10.1016/j.biortech.2011.10.004
Elder | 70 | 13.99 | 16 | https://doi.org/10.1016/j.biortech.2011.10.004
Eucalyptus | 75.3 | 17.11 | 7.6 | https://doi.org/10.1016/j.biortech.2011.10.004
Feijoa | 71.2 | 22.1 | 6.7 | https://doi.org/10.1016/j.biortech.2011.10.004
Fig. tree | 67.1 | 15.51 | 17.4 | https://doi.org/10.1016/j.biortech.2011.10.004
Grapevine | 72.4 | 17.4 | 10.2 | https://doi.org/10.1016/j.biortech.2011.10.004
Hazelnut tree | 79 | 13.43 | 8 | https://doi.org/10.1016/j.biortech.2011.10.004
Horse chestnut tree | 67 | 22.3 | 10.7 | https://doi.org/10.1016/j.biortech.2011.10.004
Leilandi | 76 | 16.09 | 7.7 | https://doi.org/10.1016/j.biortech.2011.10.004
Lemon tree | 74.7 | 14.42 | 10.9 | https://doi.org/10.1016/j.biortech.2011.10.004
Mandarin tree | 69.5 | 15.53 | 15 | https://doi.org/10.1016/j.biortech.2011.10.004
Medlar tree | 73.2 | 18.77 | 8 | https://doi.org/10.1016/j.biortech.2011.10.004
Mimosa | 73.1 | 19.04 | 7.9 | https://doi.org/10.1016/j.biortech.2011.10.004
Oak tree | 72 | 24.19 | 3.8 | https://doi.org/10.1016/j.biortech.2011.10.004
Orange tree | 73.2 | 11.45 | 15.4 | https://doi.org/10.1016/j.biortech.2011.10.004
Palm tree | 75.7 | 21.22 | 3.05 | https://doi.org/10.1016/j.biortech.2011.10.004
Peach tree | 75 | 14.67 | 10.2 | https://doi.org/10.1016/j.biortech.2011.10.004
Pear tree | 77.9 | 15.73 | 6.4 | https://doi.org/10.1016/j.biortech.2011.10.004
Persimmon tree | 84 | 1.8 | 14.2 | https://doi.org/10.1016/j.biortech.2011.10.004
Plagano maple tree | 86 | 3.02 | 10.5 | https://doi.org/10.1016/j.biortech.2011.10.004
Plum tree | 71 | 18.8 | 10.2 | https://doi.org/10.1016/j.biortech.2011.10.004
Raspberry | 68.6 | 21.24 | 10.2 | https://doi.org/10.1016/j.biortech.2011.10.004
Walnut tree | 66.8 | 23.29 | 9.9 | https://doi.org/10.1016/j.biortech.2011.10.004
White magnolia | 75 | 13.55 | 11 | https://doi.org/10.1016/j.biortech.2011.10.004
Willow | 74 | 19.1 | 6.5 | https://doi.org/10.1016/j.biortech.2011.10.004
Brewer's spent grain | 86.48 | 10.16 | 3.36 | https://doi.org/10.1016/j.biortech.2009.06.003
Caulerpa peltata (green algae) | 61.38 | 21.99 | 16.63 | https://doi.org/10.1016/j.algal.2020.101900
Ponkan peel | 80.87 | 16.93 | 2.2 | https://doi.org/10.1016/j.biombioe.2019.105401
Jute dust | 76.1779 | 13.62772 | 10.19438 | https://doi.org/10.1007/s10163-014-0268-4
Corn stover | 70.4 | 23.6 | 6 | https://doi.org/10.1016/j.jaap.2016.03.012
Lemna minor biomass | 77 | 15.8 | 7.2 | https://doi.org/10.1016/j.enconman.2018.10.106
Eichhornia crassipes (aquatic weed) | 79 | 7.17 | 13.3 | https://doi.org/10.1016/j.enconman.2019.03.018
Azolla microphylla (aquatic weed) | 72.03 | 8.27 | 19.7 | https://doi.org/10.1016/j.enconman.2019.03.018
Lemna minor (aquatic weed) | 77 | 15.8 | 7.2 | https://doi.org/10.1016/j.enconman.2019.03.018
Cotton stalks | 77.09 | 16.8 | 6.11 | https://doi.org/10.1016/j.apenergy.2011.11.065
Cotton stalks | 81.45 | 15.1 | 3.45 | https://doi.org/10.1016/j.apenergy.2011.11.065
Rice straw | 79.6 | 15.9 | 4.09 | http://dx.doi.org/10.1016/j.energy.2015.08.064
Cotton stalks | 76.8 | 16.8 | 6.45 | http://dx.doi.org/10.1016/j.energy.2015.08.064
Moringa peregrina seed husk | 78.85 | 18.63 | 2.52 | http://dx.doi.org/10.1016/j.indcrop.2014.06.027
Moringa peregrina seed oil cake | 78.44 | 15.22 | 4.01 | http://dx.doi.org/10.1016/j.indcrop.2014.06.027
Jathropha seed husk | 64.9 | 31.1 | 3.9 | https://doi.org/10.1016/j.renene.2012.08.037
M. oleifera seed oil cake | 83.78 | 9.22 | 7.01 | https://doi.org/10.1016/j.indcrop.2013.03.011
Jathropha seed oil cake | 75.2 | 18.91 | 5.9 | https://doi.org/10.1016/j.indcrop.2013.03.011
Guayule bagasse | 76.33 | 19.6 | 4.07 | https://doi.org/10.1016/j.indcrop.2020.112311
Guayule bagasse | 75.56 | 20.75 | 3.69 | https://doi.org/10.1016/j.indcrop.2020.112311
Guayule bagasse | 75.99 | 20.15 | 3.86 | https://doi.org/10.1016/j.indcrop.2020.112311
Guayule whole shrub | 78.82 | 14.68 | 6.5 | https://doi.org/10.1016/j.indcrop.2020.112311
Guayule whole shrub | 78.67 | 17.33 | 4.01 | https://doi.org/10.1016/j.indcrop.2020.112311
Bamboo stems | 81.54 | 16.12 | 2.34 | https://doi.org/10.1016/j.biortech.2018.07.005
Tobacco stalk | 81.08 | 16.23 | 2.69 | https://doi.org/10.1016/j.biortech.2019.121390
Giant reed biomass | 89.93 | 3.24 | 6.83 | https://doi.org/10.1016/j.biortech.2020.123001
Untreated filamentous algae | 71.5 | 1.4 | 27.1 | https://doi.org/10.1016/j.algal.2021.102282
Corn stover | 74.85 | 16.97 | 8.18 | https://doi.org/10.1016/j.biombioe.2007.11.004
Rapeseed straw | 76.38 | 18.2 | 5.42 | http://dx.doi.org/10.1016/j.biortech.2015.05.108
Rapeseed meal | 80.6 | 12.12 | 7.28 | http://dx.doi.org/10.1016/j.biortech.2015.05.108
Camellia seed shell | 73.33 | 22.2 | 4.47 | http://dx.doi.org/10.1016/j.biortech.2015.05.108
Camelia seed meal | 77.44 | 19.83 | 2.73 | http://dx.doi.org/10.1016/j.biortech.2015.05.108
Mango seeds | 82.6 | 12 | 5.44 | https://doi.org/10.1016/j.biortech.2021.125891
Artocarpues heterophyllus L. seeds | 83.7 | 13.94 | 2.36 | https://doi.org/10.1016/j.biortech.2021.125891
Syzygium jambolana seeds | 82.42 | 15.08 | 2.5 | https://doi.org/10.1016/j.biortech.2021.125891
Amla seed | 80.48 | 16.64 | 2.88 | https://doi.org/10.1007/s13399-018-0332-8
Corn cob | 88.99 | 4.67 | 6.34 | https://doi.org/10.1021/ef5027373
Kanerseeds | 82.14 | 15.55 | 2.3 | https://doi.org/10.1007/s13399-018-0332-8
Mahuea seeds | 91.9 | 5.91 | 2.19 | https://doi.org/10.1016/j.enconman.2015.11.042
Cascabela Thevetia seeds | 80.47 | 16.16 | 3.37 | https://doi.org/10.1016/j.mset.2021.03.003
Delonix Regia seeds | 77.93 | 18.86 | 3.22 | https://doi.org/10.1016/j.mset.2021.03.003
Manilkara zapota seeds | 79.88 | 17.75 | 2.37 | https://doi.org/10.1016/j.mset.2021.03.003
Putranjiva roxburghii seeds | 89.67 | 4.43 | 5.9 | https://doi.org/10.1016/j.mset.2021.03.003
Cassia fistula seeds | 84.97 | 8.6 | 6.43 | https://doi.org/10.1016/j.mset.2021.03.003
Pomegranate seeds | 83.19 | 14.88 | 1.93 | https://doi.org/10.1016/j.mset.2021.03.003
Dried grains – solubles | 82.5 | 12.84 | 3.89 | https://doi.org/10.13031/2013.25421
Wet grains | 83.18 | 13.58 | 2.58 | https://doi.org/10.13031/2013.25421
Corn stover | 66.58 | 26.65 | 6.73 | https://doi.org/10.13031/2013.25421
Olive kernel | 73.62 | 24.25 | 2.13 | https://doi.org/10.1016/S0016-2361(03)00153-4
Forest residue | 79.8 | 20 | 0.2 | https://doi.org/10.1016/S0016-2361(03)00153-4
Cotton residue | 72.8 | 20.59 | 6.61 | https://doi.org/10.1016/S0016-2361(03)00153-4
Alfalfa stems | 78.92 | 15.81 | 5.27 | https://doi.org/10.1016/S0378-3820(97)00059-3
Rice straw | 65.47 | 15.86 | 18.67 | https://doi.org/10.1016/S0378-3820(97)00059-3
Switch grass | 76.69 | 14.34 | 8.97 | https://doi.org/10.1016/S0378-3820(97)00059-3
Willow wood | 82.22 | 16.07 | 1.71 | https://doi.org/10.1016/S0378-3820(97)00059-3
Hybrid poplar | 84.81 | 12.49 | 2.7 | https://doi.org/10.1016/S0378-3820(97)00059-3
Almond hulls | 73.8 | 20.07 | 6.13 | https://doi.org/10.1016/S0378-3820(97)00059-3
Pine chips | 72.4 | 21.65 | 5.95 | https://doi.org/10.1016/j.fuproc.2007.06.011
Corn straw | 73.15 | 19.19 | 7.65 | https://doi.org/10.1016/j.fuproc.2007.06.011
Rape straw | 76.54 | 17.81 | 4.65 | https://doi.org/10.1016/j.fuproc.2007.06.011
Palm kernels | 77.28 | 17.59 | 5.14 | https://doi.org/10.1016/j.fuproc.2007.06.011
Pepper plantb | 64.71 | 20.86 | 14.44 | https://doi.org/10.1016/j.fuproc.2007.06.011
Biomass mixb | 69.36 | 18.14 | 12.49 | https://doi.org/10.1016/j.fuproc.2007.06.011
Olive pittsb | 82 | 16.28 | 1.72 | https://doi.org/10.1016/S0378-3820(97)00059-3
Pistachio shell | 81.64 | 16.95 | 1.41 | https://doi.org/10.1016/S0378-3820(97)00059-3
Almond shells | 76 | 20.71 | 3.29 | https://doi.org/10.1016/S0378-3820(97)00059-3
Pine sawdust | 77.97 | 15.69 | 6.34 | https://doi.org/10.1016/j.joei.2019.05.001
Nannochloropsis oculata | 81.27 | 5.17 | 13.57 | http://dx.doi.org/10.1016/j.enconman.2013.08.033
White oak bark | 87.06 | 12.53 | 0.42 | https://doi.org/10.1039/C6GC01661H
Spent coffee grounds | 80.62 | 17.71 | 1.67 | https://doi.org/10.1016/j.ecmx.2021.100138
Brewer's spent grain | 80.29 | 16.13 | 3.58 | https://doi.org/10.1016/j.ecmx.2021.100138
Wood pine chips | 84.69 | 15.21 | 0.1 | https://doi.org/10.1016/j.pecs.2011.10.001
Willow | 81.36 | 17.53 | 1.11 | https://doi.org/10.1016/j.pecs.2011.10.001
Miscanthus giganteus | 82.05 | 16.43 | 1.52 | https://doi.org/10.1016/j.pecs.2011.10.001
Switch Grass | 78.69 | 16.33 | 4.98 | https://doi.org/10.1016/j.pecs.2011.10.001
Straw-wheat straw | 74.64 | 18.53 | 6.83 | https://doi.org/10.1016/j.pecs.2011.10.001
Rice husks | 74 | 13.2 | 12.8 | https://doi.org/10.1016/j.pecs.2011.10.001
Palm Kernel Extruded | 78.05 | 17.51 | 4.44 | https://doi.org/10.1016/j.pecs.2011.10.001
Sugar cane bagasse | 81.94 | 15.71 | 2.35 | https://doi.org/10.1016/j.pecs.2011.10.001
Olive residue | 69.58 | 20.59 | 9.83 | https://doi.org/10.1016/j.pecs.2011.10.001
Rice straw | 72.22 | 12.56 | 15.22 | https://doi.org/10.1021/ef5027373
Rice husk | 70.95 | 9.76 | 19.29 | https://doi.org/10.1021/ef5027373
Cotton stalk | 77.94 | 18.22 | 3.84 | https://doi.org/10.1021/ef5027373
Wheat straw | 70.47 | 17.79 | 11.74 | https://doi.org/10.1021/ef5027373
Sugarcane bagasse | 84.44 | 10.67 | 4.89 | https://doi.org/10.1021/ef5027373
Corn stover | 79.35 | 8.59 | 12.07 | https://doi.org/10.1021/ef5027373
Sorghum stalks | 72.29 | 18.07 | 9.64 | https://doi.org/10.1021/ef5027373
Mustard stalk | 77.61 | 13.64 | 8.76 | https://doi.org/10.1021/ef5027373
Jatropha pruning | 77.6 | 16.83 | 5.57 | https://doi.org/10.1021/ef5027373
Corn cob | 88.99 | 4.67 | 6.34 | https://doi.org/10.1021/ef5027373
Camellia sinensis branches | 85.17 | 12.85 | 1.98 | http://dx.doi.org/10.1016/j.biortech.2017.05.083
Jatropha curcas Whole seed | 67.59 | 24.59 | 7.83 | https://doi.org/10.1016/j.wasman.2013.12.018
Jatropha curcas Kernel | 72.98 | 17.51 | 9.52 | https://doi.org/10.1016/j.wasman.2013.12.018
Jatropha curcas Hull | 66.96 | 27.7 | 5.34 | https://doi.org/10.1016/j.wasman.2013.12.018
Pongamia pinnata Whole seed | 83.98 | 11.08 | 4.95 | https://doi.org/10.1016/j.wasman.2013.12.018
Pongamia pinnata Kernel | 86.44 | 9.32 | 4.24 | https://doi.org/10.1016/j.wasman.2013.12.018
Pongamia pinnata Hull | 77.92 | 16.39 | 5.68 | https://doi.org/10.1016/j.wasman.2013.12.018
Mahua seed | 97.25 | 1.17 | 1.58 | https://doi.org/10.1016/j.fuel.2013.09.001
Alder-fir sawdust | 76.6 | 19.2 | 4.2 | https://doi.org/10.1016/j.fuel.2009.10.022
Balsam bark | 77.4 | 20 | 2.6 | https://doi.org/10.1016/j.fuel.2009.10.022
Beech bark | 73.7 | 18.5 | 7.8 | https://doi.org/10.1016/j.fuel.2009.10.022
Birch bark | 78.5 | 19.4 | 2.1 | https://doi.org/10.1016/j.fuel.2009.10.022
Christmas trees | 74.2 | 20.7 | 5.1 | https://doi.org/10.1016/j.fuel.2009.10.022
Elm bark | 73.1 | 18.8 | 8.1 | https://doi.org/10.1016/j.fuel.2009.10.022
Eucalyptus bark | 78 | 17.2 | 4.8 | https://doi.org/10.1016/j.fuel.2009.10.022
Fir mill residue | 82 | 17.5 | 0.5 | https://doi.org/10.1016/j.fuel.2009.10.022
Forest residue | 79.9 | 16.9 | 3.2 | https://doi.org/10.1016/j.fuel.2009.10.022
Hemlock bark | 72 | 25.5 | 2.5 | https://doi.org/10.1016/j.fuel.2009.10.022
Land clearing wood | 69.7 | 13.8 | 16.5 | https://doi.org/10.1016/j.fuel.2009.10.022
Maple bark | 76.6 | 19.4 | 4 | https://doi.org/10.1016/j.fuel.2009.10.022
Oak sawdust | 86.3 | 13.4 | 0.3 | https://doi.org/10.1016/j.fuel.2009.10.022
Oak wood | 78.1 | 21.4 | 0.5 | https://doi.org/10.1016/j.fuel.2009.10.022
Olive wood | 79.6 | 17.2 | 3.2 | https://doi.org/10.1016/j.fuel.2009.10.022
Pine bark | 73.7 | 24.4 | 1.9 | https://doi.org/10.1016/j.fuel.2009.10.022
Pine chips | 72.4 | 21.6 | 6 | https://doi.org/10.1016/j.fuel.2009.10.022
Pine pruning | 82.2 | 15.1 | 2.7 | https://doi.org/10.1016/j.fuel.2009.10.022
Pine sawdust | 83.1 | 16.8 | 0.1 | https://doi.org/10.1016/j.fuel.2009.10.022
Poplar | 85.6 | 12.3 | 2.1 | https://doi.org/10.1016/j.fuel.2009.10.022
Poplar bark | 80.3 | 17.5 | 2.2 | https://doi.org/10.1016/j.fuel.2009.10.022
Sawdust | 84.6 | 14.3 | 1.1 | https://doi.org/10.1016/j.fuel.2009.10.022
Spruce bark | 73.4 | 23.4 | 3.2 | https://doi.org/10.1016/j.fuel.2009.10.022
Spruce wood | 81.2 | 18.3 | 0.5 | https://doi.org/10.1016/j.fuel.2009.10.022
Tamarack bark | 69.5 | 26.3 | 4.2 | https://doi.org/10.1016/j.fuel.2009.10.022
Willow | 82.5 | 15.9 | 1.6 | https://doi.org/10.1016/j.fuel.2009.10.022
Wood | 84.1 | 15.7 | 0.2 | https://doi.org/10.1016/j.fuel.2009.10.022
Wood residue | 78 | 16.6 | 5.4 | https://doi.org/10.1016/j.fuel.2009.10.022
Arundo grass | 80.2 | 16.4 | 3.4 | https://doi.org/10.1016/j.fuel.2009.10.022
Bamboo whole | 81.6 | 17.5 | 0.9 | https://doi.org/10.1016/j.fuel.2009.10.022
Bana grass | 73.6 | 16.6 | 9.8 | https://doi.org/10.1016/j.fuel.2009.10.022
Buffalo gourd grass | 81.6 | 13.7 | 4.7 | https://doi.org/10.1016/j.fuel.2009.10.022
Kenaf grass | 79.4 | 17 | 3.6 | https://doi.org/10.1016/j.fuel.2009.10.022
Miscanthus grass | 81.2 | 15.8 | 3 | https://doi.org/10.1016/j.fuel.2009.10.022
Reed canary grass | 73.4 | 17.7 | 8.9 | https://doi.org/10.1016/j.fuel.2009.10.022
Sorghastrum grass | 81.6 | 14.2 | 4.2 | https://doi.org/10.1016/j.fuel.2009.10.022
Sweet sorghum grass | 77.2 | 18.1 | 4.7 | https://doi.org/10.1016/j.fuel.2009.10.022
Switchgrass | 80.4 | 14.5 | 5.1 | https://doi.org/10.1016/j.fuel.2009.10.022
Alfalfa straw | 78.9 | 15.8 | 5.3 | https://doi.org/10.1016/j.fuel.2009.10.022
Barley straw | 76.2 | 18.5 | 5.3 | https://doi.org/10.1016/j.fuel.2009.10.022
Corn straw | 73.1 | 19.2 | 7.7 | https://doi.org/10.1016/j.fuel.2009.10.022
Mint straw | 69.7 | 19.5 | 10.8 | https://doi.org/10.1016/j.fuel.2009.10.022
Oat straw | 80.5 | 13.6 | 5.9 | https://doi.org/10.1016/j.fuel.2009.10.022
Rape straw | 77.4 | 17.9 | 4.7 | https://doi.org/10.1016/j.fuel.2009.10.022
Rice straw | 64.3 | 15.6 | 20.1 | https://doi.org/10.1016/j.fuel.2009.10.022
Straw | 73.4 | 15.8 | 10.8 | https://doi.org/10.1016/j.fuel.2009.10.022
Wheat straw | 74.8 | 18.1 | 7.1 | https://doi.org/10.1016/j.fuel.2009.10.022
Almond hulls | 73.8 | 20.1 | 6.1 | https://doi.org/10.1016/j.fuel.2009.10.022
Almond shells | 74.9 | 21.8 | 3.3 | https://doi.org/10.1016/j.fuel.2009.10.022
Coconut shells | 73.8 | 23 | 3.2 | https://doi.org/10.1016/j.fuel.2009.10.022
Coffee husks | 76.5 | 20.7 | 2.8 | https://doi.org/10.1016/j.fuel.2009.10.022
Cotton husks | 78.4 | 18.2 | 3.4 | https://doi.org/10.1016/j.fuel.2009.10.022
Grape marc | 65.8 | 26.4 | 7.8 | https://doi.org/10.1016/j.fuel.2009.10.022
Groundnut shells | 73.9 | 22.7 | 3.4 | https://doi.org/10.1016/j.fuel.2009.10.022
Hazelnut shells | 77.1 | 21.4 | 1.5 | https://doi.org/10.1016/j.fuel.2009.10.022
Mustard husks | 72.6 | 23.3 | 4.1 | https://doi.org/10.1016/j.fuel.2009.10.022
Olive husks | 79 | 18.7 | 2.3 | https://doi.org/10.1016/j.fuel.2009.10.022
Olive pits | 77 | 19.9 | 3.1 | https://doi.org/10.1016/j.fuel.2009.10.022
Olive residue | 67.3 | 25.5 | 7.2 | https://doi.org/10.1016/j.fuel.2009.10.022
Palm fibres-husks | 72.8 | 18.9 | 8.3 | https://doi.org/10.1016/j.fuel.2009.10.022
Palm kernels | 77.3 | 17.5 | 5.2 | https://doi.org/10.1016/j.fuel.2009.10.022
Pepper plant | 64.7 | 20.9 | 14.4 | https://doi.org/10.1016/j.fuel.2009.10.022
Pepper residue | 64.8 | 27 | 8.2 | https://doi.org/10.1016/j.fuel.2009.10.022
Pistachio shells | 81.6 | 17 | 1.4 | https://doi.org/10.1016/j.fuel.2009.10.022
Plum pits | 80.8 | 17.8 | 1.4 | https://doi.org/10.1016/j.fuel.2009.10.022
Rice husks | 62.8 | 19.2 | 18 | https://doi.org/10.1016/j.fuel.2009.10.022
Soya husks | 74.3 | 20.3 | 5.4 | https://doi.org/10.1016/j.fuel.2009.10.022
Sugar cane bagasse | 85.5 | 12.4 | 2.1 | https://doi.org/10.1016/j.fuel.2009.10.022
Sunflower husks | 76 | 20.9 | 3.1 | https://doi.org/10.1016/j.fuel.2009.10.022
Walnut blows | 80.7 | 16.9 | 2.4 | https://doi.org/10.1016/j.fuel.2009.10.022
Walnut hulls and blows | 79.6 | 17.5 | 2.9 | https://doi.org/10.1016/j.fuel.2009.10.022
Walnut shells | 59.3 | 37.9 | 2.8 | https://doi.org/10.1016/j.fuel.2009.10.022
Biomass mixture | 69.4 | 18.1 | 12.5 | https://doi.org/10.1016/j.fuel.2009.10.022
Wood-agricultural residue | 78.5 | 18.2 | 3.3 | https://doi.org/10.1016/j.fuel.2009.10.022
Wood-almond residue | 77.2 | 15.9 | 6.9 | https://doi.org/10.1016/j.fuel.2009.10.022
Wood-straw residue | 75.1 | 16.7 | 8.2 | https://doi.org/10.1016/j.fuel.2009.10.022
Tomato peel | 84.34 | 13.4 | 2.3 | http://dx.doi.org/10.1016/j.fuproc.2016.09.001
Corn stover | 78.7 | 14.7 | 6.62 | https://doi.org/10.1016/j.fuel.2011.12.029
Sugarcane bagasse | 86.17 | 5.38 | 8.45 | https://doi.org/10.1016/j.renene.2018.11.004
Coffee husk | 77.93 | 18.17 | 3.91 | https://doi.org/10.1016/j.renene.2018.11.004
Rice husk | 60 | 19.23 | 20.77 | https://doi.org/10.1016/j.renene.2018.11.004
Castor residue | 74.3 | 9.16 | 5.4 | https://doi.org/10.1016/j.biortech.2017.11.077
Avocado residue (peel an seed) | 67.7 | 21.3 | 3.4 | This work