## NRELdry
Biomass | Cellulose | Hemicellulose | Lignin | Pectin | Extractives | Protein | Ash | Reference/Source | Supporting reference 1 | Supporting reference 2 | Supporting reference 3 | Supporting reference 4
Banana peel (ripened) | 49.63 | 35.2 | 2.47 | 0 | 6.87 | 4.86 | 0.97 | https://doi.org/10.1016/j.eng.2018.11.036 | https://doi.org/10.1016/j.wasman.2011.02.007
Coffee pulp and outer skin | 23 | 20 | 22 | 0 | 16 | 0 | 19 | https://doi.org/10.1007/s10098-015-1015-9
Orange peel | 24.95 | 13.68 | 17.01 | 17.01 | 17.61 | 6.33 | 3.41 | https://doi.org/10.1016/j.supflu.2018.03.015 | https://doi.org/10.1016/j.tsep.2017.12.011 | https://doi.org/10.1016/j.renene.2016.02.059
Orange peel | 31.83 | 9.86 | 5.35 | 11.79 | 32.23 | 5.13 | 3.81 | https://doi.org/10.1007/s13399-020-00627-y
Orange waste | 18.66 | 14.34 | 1.6 | 18.66 | 38.11 | 4.91 | 3.71 | https://doi.org/10.1016/j.biortech.2017.08.094 | https://doi.org/10.1016/j.indcrop.2019.03.060 | https://doi.org/10.1016/j.lwt.2019.05.082 | https://doi.org/10.1007/s12649-014-9317-4
Pineapple peel | 20.69 | 31.48 | 10.3 | 0 | 27.82 | 3.86 | 5.84 | https://doi.org/10.1016/j.fbp.2019.06.012 | https://doi.org/10.1016/j.biortech.2006.05.014 | https://doi.org/10.5071/26thEUBCE2018-1AV.2.18
Pomegranate peel | 19.4 | 13.51 | 24.48 | 29.1 | 5.08 | 4.62 | 3.81 | https://doi.org/10.1021/acssuschemeng.8b03452 | https://doi.org/10.1016/j.biortech.2018.06.072
Pomegranate peel | 19.72 | 14.56 | 25.22 | 25.34 | 6.08 | 5.27 | 3.81 | https://doi.org/10.1016/j.biortech.2018.06.072 | https://doi.org/10.1016/j.biortech.2018.06.072
Açai seed | 40.41 | 23.88 | 22.65 | 0 | 7.11 | 4.86 | 1.09 | https://doi.org/10.1016/j.jclepro.2019.04.362
Coconut fiber/husk | 31.39 | 15.23 | 34.2 | 0 | 15.8 | 0 | 3.45 | https://doi.org/10.1016/j.indcrop.2017.12.047
Coconut fiber/husk | 25.25 | 23.15 | 31.77 | 0 | 16.27 | 0 | 3.55 | https://doi.org/10.1016/j.indcrop.2018.12.091 | https://doi.org/10.1016/j.indcrop.2017.12.047
Spent Coffee ground | 9.78 | 47.82 | 11.37 | 0 | 14.56 | 14.67 | 1.81 | https://doi.org/10.1007/s12010-016-2130-8
Spent Coffee ground | 12.86 | 40.55 | 24.78 | 0 | 2.37 | 18.08 | 1.35 | https://doi.org/10.1007/s11947-014-1349-z | https://doi.org/10.1016/j.rser.2019.05.040 | https://doi.org/10.1016/j.renene.2020.05.113
Coffee silverskin | 24.54 | 17.22 | 29.51 | 0 | 3.9 | 19.29 | 5.53 | https://doi.org/10.1007/s11947-014-1349-z | https://doi.org/10.1021/jf034974x | https://doi.org/10.1016/j.biortech.2018.05.108
Hazelnut seed | 15.23 | 21.66 | 25.91 | 0 | 24.33 | 7.91 | 4.94 | https://doi.org/10.1016/j.carbpol.2017.06.109
Hazelnut shell | 18.93 | 28.84 | 47.27 | 0 | 1.21 | 2.83 | 0.91 | https://doi.org/10.1016/j.carbpol.2017.06.109 | https://doi.org/10.1016/j.btre.2019.e00361 | https://doi.org/10.1016/j.bcab.2017.12.003
Olive stone | 21.1 | 31.43 | 39.59 | 0 | 6.04 | 1.29 | 0.55 | https://doi.org/10.1016/j.indcrop.2014.05.051 https://doi.org/10.1016/j.biortech.2007.11.027
Olive stone | 20.1 | 29.92 | 37.58 | 0 | 10.54 | 1.29 | 0.57 | https://doi.org/10.1016/j.biortech.2007.11.027 https://doi.org/10.1016/j.resconrec.2014.09.008
Walnut shell | 20.9 | 16.2 | 45.4 | 0 | 7.1 | 9.8 | 0.6 | https://doi.org/10.1186/s13068-018-1305-7
Peach endocarp (pit) | 17.6 | 16.2 | 45 | 0 | 2.8 | 17.2 | 1.2 | https://doi.org/10.1186/s13068-018-1305-7
Andean blackberry pulp (spent) | 43.99 | 20.87 | 20.26 | 0 | 13.68 | 0 | 1.2 | https://doi.org/10.1016/j.biortech.2016.10.050
Apple pomace | 22.71 | 15.79 | 19.8 | 16.93 | 18.16 | 5.21 | 1.4 | https://doi.org/10.1007/s00253-017-8522-z | https://doi.org/10.1016/j.biombioe.2020.105785 | https://doi.org/10.1016/j.biortech.2018.05.108 | https://doi.org/10.1016/j.renene.2020.01.120
Apple pomace | 21 | 11.1 | 24.7 | 14.4 | 21.1 | 5.5 | 2.2 | https://doi.org/10.1007/s00253-016-7665-7 | https://doi.org/10.1016/j.biortech.2018.05.108 | https://doi.org/10.1016/j.renene.2020.01.120
Grape pomace | 7.55 | 7.7 | 41.74 | 0.2 | 26.87 | 11.9 | 4.24 | https://doi.org/10.1021/acssuschemeng.8b03136 | https://doi.org/10.1016/j.foodres.2018.10.083 | https://doi.org/10.1016/j.wasman.2016.02.028
Papaya waste | 6.13 | 4.97 | 1.46 | 0 | 75.56 | 4.48 | 7.4 | https://doi.org/10.1016/j.biortech.2014.06.067 | https://doi.org/10.1016/j.biortech.2016.06.136
Tomato pomace | 7.66 | 7.51 | 19.84 | 7.6 | 36.02 | 17.5 | 3.93 | https://doi.org/10.1016/j.fbio.2018.10.013 | https://doi.org/10.1016/j.biortech.2008.12.052
Banana peel | 22.38 | 12.23 | 28.89 | 10.65 | 5.49 | 7.64 | 12.72 | https://doi.org/10.5071/26thEUBCE2018-1AV.2.18 | https://doi.org/10.1016/j.eng.2018.11.036 | https://doi.org/10.1016/j.wasman.2017.07.003 | https://doi.org/10.1016/j.renene.2016.02.059 | https://doi.org/10.1016/j.biortech.2006.05.014
Dragon fruit peel | 16.06 | 4.64 | 28.74 | 18.87 | 5.97 | 5.28 | 20.44 | https://doi.org/10.5071/26thEUBCE2018-1AV.2.18 | https://doi.org/10.1016/j.wasman.2016.03.028
Goldenberry residue | 26.38 | 14.03 | 3.42 | 4.52 | 13.51 | 9.43 | 28.7 | https://doi.org/10.5071/26thEUBCE2018-1AV.2.18
Mango peel | 27.76 | 17.61 | 11.82 | 16.53 | 14.88 | 5.6 | 5.79 | https://doi.org/10.5071/27THEUBCE2019-3CV.3.25 | https://doi.org/10.1016/j.indcrop.2018.02.061
Mango seed | 63.01 | 0 | 7.82 | 5.81 | 15.96 | 5.27 | 2.12 | https://doi.org/10.5071/26thEUBCE2018-1AV.2.18 | https://doi.org/10.1016/j.indcrop.2018.02.061 | https://doi.org/10.1016/j.jenvman.2013.02.054
Mango husk | 58.4 | 18.69 | 16.76 | 0 | 2.13 | 1.58 | 2.44 | https://doi.org/10.5071/27THEUBCE2019-3CV.3.25
Pineapple peel | 37.89 | 23.63 | 4.74 | 7.23 | 8.88 | 3.48 | 14.16 | https://doi.org/10.5071/26thEUBCE2018-1AV.2.18
Passion fruit (Purple) | 33.46 | 20.02 | 13.64 | 2.06 | 5.89 | 14.62 | 10.3 | https://doi.org/10.5071/27THEUBCE2019-3CV.5.10
Açai seed | 28.18 | 38.19 | 14.14 | 3.82 | 9.14 | 5.15 | 1.38 | https://doi.org/10.5071/29thEUBCE2021-3BV.8.1
Peach palm peel (cooked) | 44.27 | 10.7 | 1.73 | 2.44 | 34.75 | 4.66 | 1.44 | https://doi.org/10.5071/29thEUBCE2021-3BV.8.1
Peach palm seed (cooked) | 22.01 | 25.38 | 10.91 | 1.74 | 32.22 | 5.57 | 2.17 | https://doi.org/10.5071/29thEUBCE2021-3BV.8.1
Orange residue | 6.73 | 26.97 | 13.48 | 25.43 | 18.01 | 5.72 | 3.65 | https://doi.org/10.5071/29thEUBCE2021-3BO.9.2 | https://doi.org/10.1007/s12649-014-9317-4
Rice husk | 31.84 | 20.9 | 25.87 | 0 | 4.68 | 0 | 16.72 | https://doi.org/10.1021/jf102188k | https://doi.org/10.1016/j.biortech.2020.123297 | https://doi.org/10.1016/0141-4607(86)90134-4
Sugarcane bagasse | 40.58 | 26.06 | 18.29 | 0.19 | 10.07 | 1.17 | 3.64 | https://doi.org/10.1016/j.jece.2017.12.038 | https://doi.org/10.1016/j.carbpol.2014.07.052 | https://doi.org/10.1016/j.biortech.2013.12.113
Barley straw | 38.89 | 27.02 | 18.83 | 0 | 10.64 | 0 | 4.61 | https://doi.org/10.1016/j.biortech.2018.12.119
Corn stover | 30.6 | 26 | 29 | 0 | 3.2 | 4.2 | 7 | https://doi.org/10.1016/j.biortech.2011.02.049
Corn fiber | 30 | 39 | 5.7 | 0 | 9.3 | 10 | 6 | https://doi.org/10.1016/j.biortech.2011.02.049
Corn cobs | 34.8 | 34 | 17 | 0 | 7.1 | 1 | 6.1 | https://doi.org/10.1016/j.biortech.2011.02.049 | https://doi.org/10.1016/j.biortech.2018.03.135
Potato peel | 34.3 | 5.9 | 4.3 | 0 | 40.3 | 4.2 | 11 | https://doi.org/10.1016/j.biortech.2019.121614 | https://doi.org/10.1016/j.wasman.2015.08.010 | https://doi.org/10.1016/j.biortech.2018.05.108
Deffated grape seeds | 7.48 | 9.69 | 50.66 | 0 | 14.32 | 11.76 | 6.09 | https://doi.org/10.1016/j.supflu.2014.02.017
Coconut husk | 19.71 | 25.46 | 45.47 | 0 | 6.96 | 1.18 | 1.21 | https://doi.org/10.1016/j.supflu.2014.02.017
Pressed palm fiber | 20.48 | 22.57 | 34.07 | 0 | 11.23 | 5.5 | 6.14 | https://doi.org/10.1016/j.supflu.2014.02.017
Coffee husk (parchment) | 26.5 | 25.5 | 33.5 | 0 | 6.7 | 7.6 | 0.2 | https://doi.org/10.1016/j.biortech.2018.01.041
Coffee husk (parchment) | 26.02 | 25.83 | 19.93 | 0 | 15.76 | 8.36 | 4.1 | https://doi.org/10.1016/j.biortech.2017.08.110 | https://doi.org/10.1617/s11527-009-9565-0
Cashew apple bagasse (orange) | 25.96 | 29.15 | 15.6 | 11.49 | 7.33 | 8.92 | 1.55 | http://dx.doi.org/10.2139/ssrn.3907248
Cashew apple bagasse (yellow) | 26.59 | 26.79 | 18.19 | 10.3 | 7.52 | 9.13 | 1.48 | http://dx.doi.org/10.2139/ssrn.3907248
Sugarcane bagasse | 38.8 | 27.99 | 21.15 | 0 | 4.18 | 1.16 | 6.71 | https://doi.org/10.1016/j.carbpol.2014.07.052
Sugarcane straw | 33.97 | 27.55 | 21.41 | 0 | 7.06 | 3.74 | 6.27 | https://doi.org/10.1016/j.carbpol.2014.07.052
Pine sawdust | 35.41 | 27.34 | 27.89 | 0 | 5.97 | 1.62 | 1.77 | http://dx.doi.org/10.1016/j.biortech.2016.01.121
Rice husk | 33.71 | 13.64 | 26.37 | 0 | 6.3 | 2.68 | 17.3 | http://dx.doi.org/10.1016/j.biortech.2016.01.121
Ginkgo biloba leaves | 19.94 | 10.24 | 12.88 | 3.39 | 37.27 | 12.31 | 3.97 | https://doi.org/10.1016/j.biortech.2020.123980
Ginkgo biloba leave residues | 23.31 | 14.86 | 18.11 | 4.59 | 18.96 | 15.1 | 5.07 | https://doi.org/10.1016/j.biortech.2020.123980
Sugarcane straw | 39.8 | 28.6 | 22.5 | 0 | 6.2 | 0.5 | 2.4 | https://doi.org/10.1016/j.biortech.2012.12.030
Sugarcane bagasse | 41.96 | 25.25 | 24.67 | 0 | 3.89 | 2.87 | 1.36 | https://doi.org/10.1016/j.indcrop.2011.07.010 | https://doi.org/10.1016/j.carbpol.2014.07.052
Sugarcane bagasse | 44.87 | 26.63 | 20.81 | 0 | 4.54 | 0.99 | 2.17 | https://doi.org/10.1016/j.biombioe.2010.10.018 | https://doi.org/10.1016/j.carbpol.2014.07.052
Sugarcane bagasse | 41 | 30.1 | 21.2 | 0 | 6 | 1 | 0.7 | https://doi.org/10.1016/j.biombioe.2011.10.033 | https://doi.org/10.1016/j.carbpol.2014.07.052
Sugarcane bagasse | 43.4 | 28.3 | 22.8 | 0 | 1.6 | 2 | 1.9 | https://doi.org/10.1016/j.enzmictec.2009.10.016 | https://doi.org/10.1016/j.carbpol.2014.07.052
Pine sawdust | 52.52 | 16.35 | 12.85 | 0 | 12.63 | 2.87 | 2.78 | https://doi.org/10.1016/j.mset.2018.12.004
Prickly pear cladoes | 13.1 | 18.5 | 12.3 | 0 | 25 | 7.4 | 23.7 | https://doi.org/10.1016/j.biombioe.2015.03.004 | https://doi.org/10.1016/j.biombioe.2015.12.005
Agave leaves (tequilana) | 26 | 22.8 | 13.8 | 0 | 29 | 2.4 | 6 | https://doi.org/10.1016/j.biombioe.2015.03.004
Prickly pear cladoes | 23.45 | 19.19 | 8.02 | 0 | 24.67 | 7.61 | 17.06 | https://doi.org/10.1007/s11274-014-1745-6
Rice straw | 36.78 | 19.21 | 13.61 | 0 | 15.93 | 1.25 | 13.22 | https://doi.org/10.1021/ef5027373
Rice husk | 31.76 | 13.63 | 27.35 | 0 | 8.92 | 1.27 | 17.06 | https://doi.org/10.1021/ef5027373
Cotton stalk | 40.83 | 19.9 | 25.7 | 0 | 7.88 | 2.07 | 3.63 | https://doi.org/10.1021/ef5027373 | https://doi.org/10.1016/j.jobab.2021.04.001
Wheat straw | 35.29 | 18.23 | 21.41 | 0 | 12.54 | 2.41 | 10.13 | https://doi.org/10.1021/ef5027373
Sugarcane bagasse | 34.72 | 17.74 | 21.35 | 0 | 19.45 | 2.56 | 4.17 | https://doi.org/10.1021/ef5027373
Corn stover | 27.56 | 15.97 | 23.17 | 0 | 19.96 | 2.53 | 10.81 | https://doi.org/10.1021/ef5027373
Sorghum stalk | 33.94 | 16.68 | 20.42 | 0 | 17.45 | 3.07 | 8.44 | https://doi.org/10.1021/ef5027373
Mustard stalk | 38.46 | 18.21 | 24.05 | 0 | 9.54 | 2.04 | 7.69 | https://doi.org/10.1021/ef5027373
Corn cobs | 31.26 | 28.16 | 17.86 | 0 | 14.66 | 2.52 | 5.53 | https://doi.org/10.1021/ef5027373 | https://doi.org/10.1016/j.biortech.2018.03.135
Jatropha pruning | 36.43 | 15.4 | 26.2 | 0 | 12.11 | 5.07 | 4.79 | https://doi.org/10.1021/ef5027373
Pine sawdust | 41 | 18.89 | 25.54 | 0 | 5.21 | 8.2 | 1.16 | https://doi.org/10.1016/j.biortech.2020.123884
Pine sawdust | 39.4 | 22.55 | 30.8 | 0 | 2.28 | 3.07 | 1.903333 | https://doi.org/10.1016/j.biombioe.2017.09.019 | https://doi.org/10.1007/s13399-018-0357-z
Eucalyptus sawdust | 41.8 | 12.11 | 32.3 | 0 | 7.86 | 5.34 | 0.59 | https://doi.org/10.1016/j.carbpol.2015.12.004
Spruce-pine-fir sawdust | 49 | 14.6 | 27.6 | 0 | 8.4 | 0.01 | 0.39 | https://doi.org/10.1016/j.energy.2019.116306
Poplar sawdust | 44.32 | 18.38 | 24.75 | 0 | 10.36 | 1.73 | 0.46 | https://doi.org/10.1016/j.biortech.2012.11.125
Avocado peel | 13.22 | 12.71 | 36.6 | 0 | 27.45 | 6.16 | 3.87 | https://doi.org/10.3390/foods_2020-07750 | https://doi.org/10.1016/j.biortech.2021.126060
Avocado seed | 45.74 | 4.57 | 16.26 | 0 | 26.43 | 4.19 | 2.81 | https://doi.org/10.3390/foods_2020-07750 | https://doi.org/10.1016/j.biortech.2021.126060
Agave bagasse (tequilana) | 31.02 | 22.29 | 12.95 | 9.14 | 14.26 | 3.82 | 6.53 | https://doi.org/10.1186/s13068-017-0995-6
Agave leaves (tequilana) | 35.75 | 21.14 | 10.01 | 9.81 | 8.89 | 6.74 | 7.66 | https://doi.org/10.1186/s13068-017-0995-6
Agave bagasse (salmiana) | 34.51 | 20.75 | 13.16 | 7.69 | 13.16 | 4.45 | 6.28 | https://doi.org/10.1186/s13068-017-0995-6
Agave leaves (salmiana) | 36.18 | 20.86 | 9.76 | 9.97 | 10.48 | 4.93 | 7.81 | https://doi.org/10.1186/s13068-017-0995-6
Agave leaves (americana) | 31 | 14 | 8.2 | 14.7 | 21 | 3.7 | 7.4 | https://doi.org/10.1039/C2RA20557B | https://doi.org/10.1186/s13068-017-0995-6 | pectina
Agave leaves (salmiana) | 29 | 13.7 | 9.8 | 10.7 | 25.8 | 4.9 | 6.1 | https://doi.org/10.1039/C2RA20557B | https://doi.org/10.1186/s13068-017-0995-6
Agave leaves (tequilana) | 30 | 11.7 | 11.9 | 12.6 | 21.8 | 5.6 | 6.4 | https://doi.org/10.1039/C2RA20557B | https://doi.org/10.1186/s13068-017-0995-6
Agave heart (americana) | 20.5 | 19.2 | 7.3 | 17 | 24.3 | 4.5 | 7.2 | https://doi.org/10.1039/C2RA20557B | https://doi.org/10.1186/s13068-017-0995-6
Agave bagasse | 39.28 | 21.58 | 16.28 | 0 | 13.13 | 4.13 | 5.6 | https://doi.org/10.1016/j.apenergy.2013.07.036 | https://doi.org/10.1371/journal.pone.0135382
Wheat straw | 44.3 | 21.2 | 21.2 | 0 | 6.6 | 1.6 | 5.1 | https://doi.org/10.1016/j.wasman.2018.07.044 | https://doi.org/10.1021/ef5027373
Sugarcane straw | 37.37 | 28.75 | 21.08 | 0 | 6.71 | 2.25 | 3.83 | https://doi.org/10.1016/j.bcdf.2020.100234 | https://doi.org/10.1016/j.carbpol.2014.07.052
Coffee husk | 28.28 | 24.24 | 28.3 | 0 | 10.1 | 8.06 | 1.01 | https://doi.org/10.1016/j.bcdf.2020.100234 | https://doi.org/10.1016/j.biortech.2018.01.041 | https://doi.org/10.1016/j.biortech.2017.08.110 | https://doi.org/10.1617/s11527-009-9565-0
Rice husk | 32.69 | 16.54 | 20.79 | 0 | 14.02 | 0 | 15.96 | https://doi.org/10.1016/j.carbpol.2018.03.022 | https://doi.org/10.1021/jf102188k
Coffee husk | 35.4 | 18.2 | 23.2 | 0 | 17.8 | 4 | 1.4 | https://doi.org/10.1016/j.carbpol.2018.03.022
Spent Coffee ground | 15.45 | 26.64 | 37.16 | 0 | 11.75 | 8.91 | 0.09 | https://doi.org/10.1016/j.biortech.2020.124348
Eucalyptus wood chips | 43.97 | 15.72 | 30 | 0 | 7.2 | 1.61 | 1.5 | https://doi.org/10.1016/j.apenergy.2020.114493
Brewer's spent grain | 17.22 | 16.23 | 26.56 | 0 | 16.63 | 18.89 | 4.47 | https://doi.org/10.1016/j.foodchem.2018.07.080
Orange residue | 18.16 | 27.11 | 1 | 22.37 | 21.67 | 6.4 | 3.28 | To be published | https://doi.org/10.1007/s12649-014-9317-4
Lemon residue | 13.81 | 25.01 | 3.47 | 27.32 | 19.3 | 6.69 | 4.4 | To be published
Avocado residue | 30.62 | 25.11 | 20.72 | 0 | 16.73 | 4.35 | 2.46 | To be published
Peach palm residue | 41.41 | 25.92 | 2 | 0 | 19.9 | 7.19 | 3.58 | To be published
Banana pseudostem pulp | 39.1 | 13.14 | 6.95 | 9.21 | 18.51 | 5.16 | 7.94 | https://doi.org/10.1016/j.wasman.2020.09.034 | https://doi.org/10.1080/15440478.2011.601614
Rice straw | 37.28 | 22.15 | 13.13 | 0 | 16.86 | 0.91 | 9.66 | https://doi.org/10.1016/j.indcrop.2014.09.020 | https://doi.org/10.1021/ef5027373
Corn stover | 35.01 | 32.99 | 17.85 | 0 | 5.59 | 3.25 | 5.31 | https://doi.org/10.1021/acssuschemeng.6b02892 | https://doi.org/10.1021/ef5027373 | https://doi.org/10.1016/j.biortech.2011.02.049
Banana pseudostem | 40.2 | 10.5 | 10.8 | 0 | 14.7 | 5.3 | 18.5 | https://doi.org/10.1002/jctb.5239
Banana Rachis | 26.1 | 11.9 | 10.8 | 0 | 18.2 | 3.1 | 29.9 | https://doi.org/10.1002/jctb.5239
Banana pseudostem | 38 | 8.7 | 8.9 | 0 | 24.1 | 2.7 | 17.6 | https://doi.org/10.1007/s12649-015-9455-3
Banana Rachis | 26.4 | 10.2 | 9.4 | 0 | 19.9 | 7.5 | 26.6 | https://doi.org/10.1007/s12649-015-9455-3
Banana leaves | 21.9 | 12.8 | 21.5 | 0 | 18 | 10.1 | 15.7 | https://doi.org/10.1007/s12649-015-9455-3
Rice straw | 38.12 | 22.65 | 13.42 | 0 | 15 | 0.93 | 9.88 | https://doi.org/10.1016/j.indcrop.2014.09.020 | https://doi.org/10.1021/ef5027373
Orange peel | 9.42 | 5.53 | 1.23 | 22.52 | 51.18 | 6.76 | 3.38 | https://doi.org/10.1016/j.renene.2020.05.108 | https://doi.org/10.1016/j.fbp.2018.08.006
Orange peel | 21.23 | 12.08 | 14.77 | 23.02 | 18.97 | 6.74 | 3.19 | https://doi.org/10.1016/j.jece.2020.104035
Wheat straw | 25.01 | 26.66 | 14.5 | 0 | 23 | 4.91 | 4.11 | https://doi.org/10.1016/j.wasman.2020.08.032
Almond hull | 23.93 | 22.29 | 24.18 | 0 | 22.05 | 2.75 | 4.79 | https://doi.org/10.1016/j.wasman.2020.08.032
Olive pomace | 21.06 | 16.01 | 26.48 | 0 | 21.72 | 9.5 | 5.22 | https://doi.org/10.1016/j.wasman.2020.08.032
Date kernels | 33.02 | 18.51 | 9.01 | 3.28 | 28.94 | 6.18 | 1.06 | https://doi.org/10.1016/j.wasman.2020.08.032 | https://doi.org/10.4236/fns.2020.116034
Artichoke Stems and Leaves | 25.73 | 7.09 | 8.86 | 0 | 27.69 | 18.32 | 12.31 | https://doi.org/10.1016/j.wasman.2020.08.032
Tomato pomace | 8.09 | 3.75 | 38.77 | 0 | 28.86 | 16.59 | 3.95 | https://doi.org/10.1016/j.wasman.2020.08.032
Grape pomace | 9.88 | 6.46 | 40.49 | 0 | 29.42 | 9.51 | 4.24 | https://doi.org/10.1016/j.wasman.2020.08.032
Sea balls (Aegagropila) | 45.06 | 11.44 | 26.94 | 0 | 6.23 | 1.41 | 8.93 | https://doi.org/10.1016/j.wasman.2020.08.032
Posidonia Leaves | 33.98 | 7.15 | 22.9 | 0 | 13.55 | 3.53 | 18.89 | https://doi.org/10.1016/j.wasman.2020.08.032
Sea lettuce (Ulva Lactuca) | 18.28 | 10.82 | 3.61 | 0 | 35.57 | 12.04 | 19.69 | https://doi.org/10.1016/j.wasman.2020.08.032
Esparto/Alfa grass (Alfa stipa) | 21.35 | 32.39 | 17.09 | 7.1 | 14.24 | 5.19 | 2.64 | https://doi.org/10.1016/j.wasman.2020.08.032 | https://doi.org/10.1016/j.compositesa.2019.105677
Marian thistle (Silybum marianum) | 14.83 | 14.8 | 1.84 | 0 | 42.84 | 18.85 | 6.85 | https://doi.org/10.1016/j.wasman.2020.08.032
Speedwell (Veronica arvensis) | 23.82 | 12.46 | 3.56 | 0 | 38.71 | 17.02 | 4.44 | https://doi.org/10.1016/j.wasman.2020.08.032
Spurge | 25.48 | 24.47 | 4.89 | 0 | 31.77 | 9.23 | 4.16 | https://doi.org/10.1016/j.wasman.2020.08.032
Quackgrass (Elymus repens) | 23.91 | 21.21 | 3.13 | 0 | 35.45 | 10.88 | 5.42 | https://doi.org/10.1016/j.wasman.2020.08.032
Nettle (Urtica dioca L.) | 16.64 | 8.4 | 3.03 | 0 | 40 | 21.19 | 10.74 | https://doi.org/10.1016/j.wasman.2020.08.032
Wild chamomile (Matricaria recutita) | 23.91 | 13.22 | 2.86 | 0 | 36.81 | 18.72 | 4.48 | https://doi.org/10.1016/j.wasman.2020.08.032
Elephant grass | 35.24 | 21.96 | 20.35 | 0 | 8.66 | 5.44 | 8.36 | https://doi.org/10.1016/j.indcrop.2015.08.051 | https://doi.org/10.1016/j.enconman.2014.02.071
Red macroalgae (Gelidium sesquipedale) | 9.83 | 24.82 | 10.39 | 0 | 27.57 | 13.69 | 13.69 | https://doi.org/10.1016/j.jece.2021.106768
Red macroalgae residue (Gelidium sesquipedale) | 21.77 | 16.37 | 11.16 | 0 | 10.7 | 19.53 | 20.47 | https://doi.org/10.1016/j.jece.2021.106768
Eucalyptus sawdust | 45.4 | 15.7 | 28.7 | 0 | 7.1 | 2.4 | 0.7 | https://doi.org/10.1016/j.btre.2021.e00643
Date stones | 47.83 | 19.26 | 17.8 | 0 | 8.94 | 4.56 | 1.6 | https://doi.org/10.1016/j.fuel.2017.08.059
Hazelnut pruning residues | 35.96 | 27.46 | 26.74 | 0 | 4.15 | 4.66 | 1.04 | https://doi.org/10.1016/j.carbpol.2017.06.109
Hazelnut shell | 24.13 | 24.87 | 39.62 | 0 | 1.48 | 8.43 | 1.48 | https://doi.org/10.1016/j.jaap.2017.07.019
Hazelnut cuticle | 9.68 | 4.57 | 36.13 | 0 | 39.39 | 8.6 | 1.63 | https://doi.org/10.1016/j.jaap.2017.07.019
Hazelnut shell | 22.9 | 28.5 | 37.6 | 0 | 1.4 | 8.2 | 1.4 | https://doi.org/10.1016/j.biortech.2017.08.012
Walnut shell | 18.8 | 27.6 | 36.4 | 0 | 2.5 | 12.2 | 2.5 | https://doi.org/10.1016/j.scitotenv.2020.142800
Mango seed shell | 45.6 | 18.34 | 29.42 | 0 | 4.53 | 1.82 | 0.29 | https://doi.org/10.1016/j.carbpol.2020.117274
Exhausted olive pomace | 9.67 | 13.85 | 21.82 | 0 | 41.78 | 6.47 | 6.41 | https://doi.org/10.1016/j.jiec.2021.01.042
Brewer's spent grain | 17.39 | 25.13 | 17.2 | 0 | 20.37 | 17.1 | 2.8 | https://doi.org/10.1016/j.foodchem.2021.129264
Brewer's spent grain | 21.73 | 19.27 | 19.4 | 0 | 10.73 | 24.69 | 4.18 | https://doi.org/10.1016/j.seppur.2013.02.015
Rice straw | 45.28 | 11.92 | 15.83 | 0 | 20.85 | 1.25 | 4.87 | https://doi.org/10.1016/j.biortech.2020.124167 | https://doi.org/10.1021/ef5027373
Açai pulp | 5.9 | 4.3 | 9.2 | 3.87 | 68.1 | 7.6 | 1.03 | https://doi.org/10.1016/j.cep.2020.108269
Açai seed | 8.5 | 48.1 | 16.4 | 0 | 17.5 | 9.3 | 0.96 | https://doi.org/10.1016/j.cep.2020.108269
Açai slurry | 18.6 | 20.7 | 36.2 | 13.13 | 4.9 | 5.8 | 0.67 | https://doi.org/10.1016/j.cep.2020.108269
Rockrose (Cistus ladanifer) | 34.9 | 6.6 | 15.6 | 17.1 | 13.5 | 9.2 | 3.1 | https://doi.org/10.1016/j.bej.2015.04.009
Olive kernel | 34.09 | 20.61 | 26.31 | 0 | 12.57 | 3.98 | 2.44 | https://doi.org/10.1016/j.cattod.2013.10.065
Grape pomace/seeds | 8.03 | 14.45 | 36.84 | 0 | 11.24 | 20.96 | 8.47 | https://doi.org/10.1016/j.cattod.2013.10.065
Peach kernel | 22.8 | 24.84 | 43.55 | 0 | 3.98 | 1.72 | 3.12 | https://doi.org/10.1016/j.cattod.2013.10.065
Olive tree pruning | 21.6 | 14.5 | 17.7 | 10.6 | 28.6 | 3.1 | 3.9 | https://doi.org/10.1016/j.scitotenv.2018.07.155 | https://doi.org/10.1016/j.foodhyd.2015.03.030 | https://doi.org/10.3390/biology10090860
Olive mill leaves | 12 | 10.5 | 17.1 | 4.7 | 41.9 | 6.9 | 6.9 | https://doi.org/10.1016/j.scitotenv.2018.07.155 | https://doi.org/10.1016/j.foodhyd.2015.03.030 | https://doi.org/10.3390/biology10090860
Olive stone | 20.9 | 31.9 | 35.6 | 0 | 6.3 | 4.7 | 0.6 | https://doi.org/10.1016/j.indcrop.2020.112279
Olive mill leaves | 9.89 | 7.9 | 24.1 | 4.09 | 35.77 | 8.1 | 10.15 | https://doi.org/10.1016/j.foodchem.2020.126218 | https://doi.org/10.1016/j.foodhyd.2015.03.030 | https://doi.org/10.3390/biology10090860
Pistachio shell | 23.37 | 44.63 | 27.36 | 0 | 3.2 | 0.97 | 0.47 | https://doi.org/10.1016/j.jclepro.2018.06.062
Agave stems | 21 | 10.7 | 18.4 | 0 | 35.9 | 5.8 | 6.7 | https://doi.org/10.1016/j.biortech.2020.124099
Brewer's spent grain | 20.5 | 25.1 | 13.5 | 0 | 18.5 | 21.2 | 1.2 | https://doi.org/10.1016/j.renene.2019.12.030
Safflower straw | 33.66 | 19.59 | 16.74 | 0 | 23.62 | 5.41 | 0.98 | https://doi.org/10.1016/j.renene.2020.01.049 | https://doi.org/10.1016/j.agwat.2016.04.010
Oil palm empty fruit bunches | 36.35 | 27.96 | 20.13 | 0 | 9.72 | 2.97 | 2.88 | https://doi.org/10.1016/j.biortech.2013.10.114
Corn stover | 37 | 24.4 | 14.64 | 0 | 14.78 | 3.32 | 5.85 | https://doi.org/10.1016/j.indcrop.2013.06.018
Brewer's spent grain | 20 | 29.7 | 25.8 | 0 | 2.3 | 19.5 | 2.7 | https://doi.org/10.1016/j.cej.2019.03.032
Barley straw | 32.9 | 27.8 | 18.8 | 0 | 10.4 | 6.2 | 3.9 | https://doi.org/10.1016/j.renene.2020.05.130
Corn stover | 32.41 | 23.27 | 13.31 | 0 | 18.39 | 5.89 | 6.73 | https://doi.org/10.1016/j.fuel.2011.12.029
Eucalyptus trunks wood | 40.4 | 14.29 | 30.73 | 0 | 8.7 | 3.29 | 2.58 | https://doi.org/10.1016/j.enconman.2017.06.010
Apple pomace | 22.71 | 15.79 | 19.8 | 5.47 | 15.26 | 5.21 | 15.76 | https://doi.org/10.1016/j.biombioe.2020.105785
Apple pomace | 29.02 | 16.14 | 21.47 | 8 | 18.27 | 5.71 | 1.39 | https://doi.org/10.1016/j.biombioe.2020.105785
Coconut husk | 36.23 | 23.79 | 30.23 | 0 | 8.5 | 0.39 | 0.86 | https://doi.org/10.1016/j.jece.2017.12.038
Sugarcane bagasse | 39.25 | 25.2 | 18.82 | 0 | 9.74 | 3.47 | 3.52 | https://doi.org/10.1016/j.jece.2017.12.038
Pistachio shell | 25.18 | 43.33 | 25.98 | 0 | 4.03 | 0.95 | 0.53 | https://doi.org/10.1016/j.renene.2020.05.085
Miscanthus giganteus | 43 | 21 | 26.2 | 5.6 | 1.8 | 2 | 0.4 | https://doi.org/10.1016/j.biortech.2018.01.135 | https://doi.org/10.3390/molecules26020254 | https://doi.org/10.1016/j.biortech.2017.05.131
Brewer's spent grain | 13.3 | 26.5 | 17.8 | 0 | 19.3 | 19.2 | 3.9 | https://doi.org/10.1016/j.supflu.2018.11.019
Parthenium hysterophorus | 49.57 | 21.61 | 17.46 | 0 | 1.84 | 1.98 | 7.54 | https://doi.org/10.1016/j.biortech.2019.121611
Green coffee powder | 29.625 | 9.875 | 36 | 0 | 8.7 | 11.2 | 4.6 | https://doi.org/10.1016/j.supflu.2016.10.015
Defatted coffee cake | 39.525 | 13.175 | 23 | 0 | 12.5 | 7.4 | 4.4 | https://doi.org/10.1016/j.supflu.2016.10.015
Vine shoots | 32.77 | 11.31 | 21.3 | 2.82 | 25.06 | 4.34 | 2.4 | https://doi.org/10.1016/j.renene.2021.05.093
Spent castor cake | 3.78 | 4.37 | 34.19 | 0 | 29.32 | 22.76 | 5.59 | https://doi.org/10.1016/j.biombioe.2017.06.022
Castor stalks | 35.14 | 14.31 | 21.15 | 0 | 19.57 | 5.16 | 4.68 | https://doi.org/10.1016/j.biombioe.2017.06.022
Discarded carrots | 10.71 | 8.43 | 7.75 | 5.78 | 65.06 | 2.26 | 0.01 | https://doi.org/10.1016/j.jclepro.2020.125179
Rice straw | 36.12 | 22.11 | 10.41 | 0 | 11.77 | 3.33 | 16.26 | https://doi.org/10.1016/j.biombioe.2021.106271
Rice husk | 33.23 | 12.63 | 19.29 | 0 | 17.21 | 2.08 | 15.56 | https://doi.org/10.1016/j.foodres.2021.110529
Rice straw | 32.86 | 14.24 | 12.39 | 0 | 22.66 | 4.12 | 13.73 | https://doi.org/10.1016/j.foodres.2021.110529 | https://doi.org/10.1016/j.biombioe.2014.10.027
Rice straw | 34.2 | 25.5 | 21.91 | 0 | 4.79 | 2.9 | 10.7 | https://doi.org/10.1016/j.indcrop.2018.04.076
Rice straw | 42.2 | 23.5 | 14.2 | 0 | 12 | 1 | 7.1 | https://doi.org/10.1016/j.enconman.2018.12.078
Rice husk | 40.26 | 12.54 | 25.4 | 0 | 5.74 | 0.03 | 16.03 | https://doi.org/10.1016/j.ijhydene.2017.08.185
Rice straw | 34.9 | 26.6 | 15.5 | 0 | 7.21 | 3.61 | 12.18 | https://doi.org/10.1016/j.procbio.2010.04.017
Wheat straw | 29.8 | 23.3 | 15.6 | 0 | 14.7 | 2.9 | 13.7 | https://doi.org/10.1016/j.biortech.2017.07.072
Rice straw | 34 | 26.5 | 16.2 | 0 | 6 | 8 | 9.3 | https://doi.org/10.1016/j.biortech.2012.07.066
Energy (sugar) cane | 40.14 | 26.99 | 24.41 | 0 | 3.76 | 0 | 4.7 | https://doi.org/10.1016/j.biombioe.2017.12.005
Lodgepole pine | 41.86 | 22.47 | 30.86 | 0 | 4.41 | 0 | 0.4 | https://doi.org/10.1016/B978-0-12-815605-6.00002-0 | Standard Reference Materials From Idaho National Laboratory's Biomass Feedstock Library (https://bioenergylibrary.inl.gov/Sample/BiomassInfo.aspx).
Hybryd poplar | 45.41 | 22.52 | 26.66 | 0 | 4.65 | 0 | 0.77 | https://doi.org/10.1016/B978-0-12-815605-6.00002-0 | Standard Reference Materials From Idaho National Laboratory's Biomass Feedstock Library (https://bioenergylibrary.inl.gov/Sample/BiomassInfo.aspx).
Swtichgrass | 34.52 | 30.58 | 16.88 | 0 | 11.78 | 2.13 | 4.11 | https://doi.org/10.1016/B978-0-12-815605-6.00002-0 | Standard Reference Materials From Idaho National Laboratory's Biomass Feedstock Library (https://bioenergylibrary.inl.gov/Sample/BiomassInfo.aspx).
Miscanthus | 41.94 | 30.69 | 20.99 | 0 | 5.17 | 0.65 | 0.56 | https://doi.org/10.1016/B978-0-12-815605-6.00002-0 | Standard Reference Materials From Idaho National Laboratory's Biomass Feedstock Library (https://bioenergylibrary.inl.gov/Sample/BiomassInfo.aspx). | https://doi.org/10.1016/j.biortech.2017.05.131
Wheat straw | 33.92 | 24.64 | 17.12 | 0 | 10.52 | 4.48 | 9.33 | https://doi.org/10.1016/B978-0-12-815605-6.00002-0 | Standard Reference Materials From Idaho National Laboratory's Biomass Feedstock Library (https://bioenergylibrary.inl.gov/Sample/BiomassInfo.aspx).
Corn stover | 37.17 | 30.26 | 17.16 | 0 | 8.68 | 2.68 | 4.04 | https://doi.org/10.1016/B978-0-12-815605-6.00002-0 | Standard Reference Materials From Idaho National Laboratory's Biomass Feedstock Library (https://bioenergylibrary.inl.gov/Sample/BiomassInfo.aspx).
Sugarcane bagasse | 40.72 | 21.44 | 25.06 | 0 | 2.41 | 1.55 | 8.82 | Standard Reference Materials From Idaho National Laboratory's Biomass Feedstock Library (https://bioenergylibrary.inl.gov/Sample/BiomassInfo.aspx).
Sorghum | 36.04 | 26.13 | 16.57 | 0 | 10.69 | 3.7 | 6.87 | Standard Reference Materials From Idaho National Laboratory's Biomass Feedstock Library (https://bioenergylibrary.inl.gov/Sample/BiomassInfo.aspx).
Wheat straw | 34.96 | 25.07 | 17 | 0 | 18.46 | 1.6 | 2.9 | https://doi.org/10.1016/j.indcrop.2021.113818
Hemp hurd | 45.96 | 24.73 | 21.81 | 0 | 5.73 | 0.88 | 0.89 | https://doi.org/10.1016/j.indcrop.2021.113818
Rice straw | 37.38 | 22.88 | 16 | 0 | 16.54 | 2.76 | 4.44 | https://doi.org/10.1016/j.energy.2015.08.064
Cotton stalk | 29.11 | 9.99 | 21.52 | 0 | 18.78 | 13.7 | 6.9 | https://doi.org/10.1016/j.energy.2015.08.064
Aspen | 53.02 | 27.04 | 19.09 | 0 | 0 | 0 | 0.85 | https://doi.org/10.1016/j.biombioe.2008.05.007
Hybryd poplar | 43.67 | 19.55 | 27.23 | 0 | 8.3 | 0 | 1.25 | https://doi.org/10.1016/j.biombioe.2008.05.007
Swtichgrass | 33.75 | 26.02 | 16.82 | 0 | 17.45 | 0 | 5.96 | https://doi.org/10.1016/j.biombioe.2008.05.007
Corn stover | 37.4 | 30.5 | 18 | 0 | 5.8 | 3.1 | 5.2 | https://doi.org/10.1016/j.biombioe.2008.05.007
Sugarcane straw | 34.35 | 23.29 | 24.19 | 0 | 8.34 | 2.69 | 7.14 | https://doi.org/10.1016/j.jclepro.2019.117859
Destarched wheat bran | 12.85 | 31.92 | 29.53 | 0 | 6.22 | 16.89 | 2.59 | https://doi.org/10.1016/j.fbio.2021.101374
Bamboo | 43.6 | 23.1 | 23.9 | 0 | 6.8 | 0.4 | 2.2 | https://doi.org/10.1016/j.energy.2020.117156
Brewer's spent grain | 25.4 | 21.2 | 18.3 | 0 | 20.5 | 11.3 | 3.3 | https://doi.org/10.1016/j.jiec.2021.07.020
Corn stover | 32.75 | 31.08 | 10.07 | 0 | 16.66 | 5.36 | 4.08 | https://doi.org/10.1016/j.indcrop.2019.111960
Brewer's spent grain | 23.32 | 25.92 | 19.53 | 0 | 5.29 | 22.4 | 3.53 | https://doi.org/10.1016/j.indcrop.2018.09.017
Rice straw | 31.63 | 15.08 | 20.55 | 0 | 16.35 | 4.74 | 11.65 | https://doi.org/10.1016/j.biortech.2015.03.012
Pinewood | 38.3 | 17.8 | 31.4 | 0 | 8.8 | 0.6 | 0.3 | https://doi.org/10.1016/j.fuproc.2015.08.034
Beechwood | 35 | 19.2 | 33.5 | 0 | 7.5 | 1.9 | 1.4 | https://doi.org/10.1016/j.fuproc.2015.08.034
Wheat straw | 35.9 | 18 | 25.7 | 0 | 10.1 | 6.3 | 4.1 | https://doi.org/10.1016/j.fuproc.2015.08.034
Alfalfa straw | 18.8 | 12 | 21.5 | 0 | 39.6 | 5.1 | 7.4 | https://doi.org/10.1016/j.fuproc.2015.08.034
Rice husk | 36.7 | 17.7 | 22.8 | 0 | 1 | 0 | 21.7 | https://doi.org/10.1016/j.fuproc.2015.08.034
Grape pomace | 20.9 | 13.31 | 34.79 | 0 | 16.85 | 9.36 | 4.79 | https://doi.org/10.1016/j.indcrop.2021.113578
Grape stalks | 21.65 | 15.25 | 29.73 | 0 | 19.49 | 7.12 | 6.76 | https://doi.org/10.1016/j.indcrop.2021.113578
Wheat straw | 33.72 | 23.59 | 21.4 | 0 | 13.44 | 2.38 | 5.47 | https://doi.org/10.1016/j.biteb.2021.100690
Sugarcane bagasse | 37.55 | 30.24 | 19.01 | 0 | 7.21 | 1.78 | 4.21 | https://doi.org/10.1016/j.biortech.2016.11.101
Elephant grass | 31.83 | 22.36 | 14.44 | 0 | 20.15 | 1.93 | 9.29 | https://doi.org/10.1016/j.biortech.2016.11.101
Sugarcane bagasse | 34.45 | 29.33 | 23.07 | 0 | 6.37 | 1.57 | 5.22 | https://doi.org/10.1016/j.supflu.2020.104916
Giant reed | 31.04 | 16.13 | 15.97 | 0 | 19.58 | 6.97 | 9 | https://doi.org/10.1016/j.biortech.2016.02.129
Giant reed | 29 | 15.36 | 16.42 | 0 | 22.32 | 4.05 | 7.81 | https://doi.org/10.1016/j.biortech.2016.02.129
Giant reed | 28.84 | 14.42 | 16.94 | 0 | 23.44 | 3.09 | 7.32 | https://doi.org/10.1016/j.biortech.2016.02.129
Giant reed | 30.28 | 15.27 | 17.81 | 0 | 20.4 | 2.29 | 6.46 | https://doi.org/10.1016/j.biortech.2016.02.129
Willow sawdust | 37.32 | 22.54 | 30.08 | 0 | 3.14 | 0.73 | 6.18 | https://doi.org/10.1016/j.jenvman.2016.04.006
Barley straw | 36.33 | 26.46 | 13.96 | 0 | 10.84 | 3.81 | 8.59 | https://doi.org/10.1016/j.enzmictec.2006.08.014
Elephant grass | 35.23 | 21.97 | 20.34 | 0 | 8.66 | 5.44 | 8.36 | https://doi.org/10.1016/j.fuel.2014.05.003 | https://doi.org/10.1016/j.indcrop.2015.03.056
Agave leaves | 37.72 | 19.49 | 16 | 0 | 17.74 | 9.05 | 0 | https://doi.org/10.1016/j.indcrop.2016.02.011
Agave leaves | 41.83 | 21.2 | 15.42 | 0 | 14 | 7.56 | 0 | https://doi.org/10.1016/j.indcrop.2016.02.011
Saccharum biomass (stems and leaves) | 36.81 | 28.39 | 20.03 | 0 | 5.81 | 2.35 | 6.61 | https://doi.org/10.1016/j.biortech.2010.02.036
Wheat straw | 35.71 | 26.36 | 26.66 | 0 | 3.32 | 3.32 | 4.63 | https://doi.org/10.1016/j.biombioe.2007.09.013
Cotton stem | 39.56 | 19.85 | 22.35 | 0 | 5.94 | 7.45 | 4.85 | https://doi.org/10.1016/j.psep.2017.07.019
Cotton stalk | 42.65 | 21.83 | 19.92 | 0 | 5.71 | 4.36 | 5.53 | https://doi.org/10.1016/j.apenergy.2011.11.065
Cotton stalk | 40.99 | 16.14 | 21.05 | 0 | 13.82 | 4.81 | 3.2 | https://doi.org/10.1016/j.apenergy.2011.11.065
Corn silage | 41.74 | 15.21 | 12.01 | 0 | 20.57 | 7.02 | 3.46 | https://doi.org/10.1016/j.biombioe.2015.08.018
Swtichgrass | 31.67 | 24.9 | 31.08 | 0 | 7.37 | 1.79 | 3.19 | https://doi.org/10.1016/j.biombioe.2018.12.013
Acacia biomass | 48.1 | 20.26 | 26.8 | 0 | 3.7 | 0.64 | 0.5 | https://doi.org/10.1016/j.fuel.2020.117943
Oil palm decanter cake | 16.81 | 5.89 | 17.37 | 0 | 35.34 | 15.35 | 9.24 | https://doi.org/10.1016/j.biteb.2021.100833
Oil palm mesocarp fiber | 35.64 | 12.98 | 25.21 | 0 | 13.16 | 7.78 | 5.23 | https://doi.org/10.1016/j.biteb.2021.100833
Lupin hulls | 47.98 | 26.96 | 8.07 | 0 | 5.41 | 7.11 | 4.46 | https://doi.org/10.1016/j.biortech.2015.06.146
Eucalyptus sawdust | 43.6 | 14.1 | 30.5 | 0 | 3.6 | 7.9 | 0.3 | https://doi.org/10.1016/j.indcrop.2021.114253
Eucalyptus sawdust | 43.2 | 18.7 | 27.5 | 0 | 7.1 | 2.8 | 0.7 | https://doi.org/10.1016/j.indcrop.2019.03.059
Switchgrass | 31.67 | 24.9 | 31.08 | 0 | 7.37 | 1.79 | 3.19 | https://doi.org/10.1016/j.indcrop.2021.113800
Eucalyptus wood chips | 50.96 | 17.02 | 27.66 | 0 | 3.3 | 0.64 | 0.43 | https://doi.org/10.1016/j.indcrop.2021.113800
Sugarcane bagasse | 38.57 | 31.71 | 20.57 | 0 | 4 | 1.62 | 3.52 | https://doi.org/10.1016/j.energy.2018.03.085
Brewer's spent grain | 16.4 | 24.9 | 19.6 | 0 | 12.4 | 22.6 | 4.1 | https://doi.org/10.1016/j.indcrop.2015.03.009
Corncob | 35.84 | 30.53 | 20.66 | 0 | 1.81 | 3.46 | 7.7 | https://doi.org/10.1016/j.ijbiomac.2018.08.046
Cotton gin trash | 27 | 8.7 | 23 | 0 | 25 | 5 | 11.3 | https://doi.org/10.1016/j.biteb.2018.09.010
Rapeseed meal | 20.2 | 11.3 | 18 | 2.8 | 17.1 | 25.3 | 5.3 | https://doi.org/10.1016/j.bej.2019.107330
Soybean hulls | 37.06 | 23.91 | 9.42 | 4.35 | 5.18 | 15.94 | 4.14 | https://doi.org/10.1016/j.indcrop.2014.07.002
Sugar beet pulp | 16.53 | 19.62 | 23.8 | 27.39 | 1.89 | 9.46 | 1.29 | https://doi.org/10.1016/j.jclepro.2018.09.066
Lemna biomass | 30.47 | 26.17 | 3.5 | 1.9 | 15.18 | 15.58 | 7.19 | https://doi.org/10.1016/j.enconman.2018.10.106
Rapeseed straw | 32.97 | 28.05 | 28.25 | 0 | 2.82 | 2.88 | 5.04 | https://doi.org/10.1016/j.indcrop.2016.11.033
Sunflower stalks | 33.03 | 22.88 | 13.75 | 0 | 19.93 | 4.61 | 5.81 | https://doi.org/10.1016/j.biortech.2013.03.033 | https://doi.org/10.1016/j.jiec.2014.07.044
Date predicels | 35.3 | 8.7 | 29.9 | 0 | 16.1 | 6.4 | 3.6 | https://doi.org/10.1016/j.eti.2020.101180
Date fibrilum | 30.47 | 8.79 | 29.67 | 0 | 17.38 | 10.99 | 2.7 | https://doi.org/10.1016/j.eti.2020.101180
Date petiole | 29.37 | 9.59 | 23.28 | 0 | 28.07 | 8.69 | 1 | https://doi.org/10.1016/j.eti.2020.101180
Date fruit bunch | 31.24 | 6.29 | 29.74 | 0 | 22.26 | 8.38 | 2.1 | https://doi.org/10.1016/j.eti.2020.101180
Date spathe | 31.2 | 7.9 | 19 | 0 | 19.9 | 20.8 | 19.9 | https://doi.org/10.1016/j.eti.2020.101180
Date palm | 34.42 | 10.16 | 18.93 | 0 | 13.02 | 16.86 | 6.61 | https://doi.org/10.1016/j.eti.2020.101180
Date palm mix | 28.9 | 7.1 | 28.2 | 0 | 18.7 | 13.2 | 3.9 | https://doi.org/10.1016/j.eti.2020.101180
Grass (Festulolium Hykor) - June cut | 27.5 | 18.1 | 10.4 | 0 | 35 | 6.3 | 6.5 | https://doi.org/10.1016/j.biombioe.2013.08.015
Grass (Festulolium Hykor) - July cut | 22.2 | 14.3 | 7.6 | 0 | 45.6 | 8 | 7.2 | https://doi.org/10.1016/j.biombioe.2013.08.015
Grass (Festulolium Hykor) - September cut | 25.6 | 16.2 | 9.4 | 0 | 35.9 | 7.6 | 8.9 | https://doi.org/10.1016/j.biombioe.2013.08.015
Grass (Festulolium Hykor) - November cut | 15.9 | 10.9 | 4.8 | 0 | 50.3 | 21.1 | 11.5 | https://doi.org/10.1016/j.biombioe.2013.08.015
Sugarcane bagasse | 39.5 | 27.8 | 25.1 | 0 | 5.3 | 0.1 | 2.2 | https://doi.org/10.1016/j.biombioe.2010.01.042
Barley straw | 37.66 | 21.7 | 17.15 | 0 | 19.72 | 2.78 | 0.99 | https://doi.org/10.1016/j.renene.2013.07.011
Corn fiber | 26.13 | 48.05 | 0.82 | 0 | 4.61 | 19.77 | 0.61 | https://doi.org/10.1016/j.biteb.2021.100868
Korean native kenaf | 39.28 | 18.39 | 19.65 | 0 | 12.34 | 4.61 | 5.73 | https://doi.org/10.1016/j.indcrop.2019.112001
Alamo switchgrass | 26.71 | 23.87 | 15.07 | 0 | 22.8 | 6.36 | 5.19 | https://doi.org/10.1016/j.biortech.2011.11.034
Shawnee switchgrass | 29.64 | 23.95 | 17.08 | 0 | 17.86 | 6.28 | 5.2 | https://doi.org/10.1016/j.biortech.2011.11.034
Wheat straw | 38.49 | 26.2 | 18.9 | 0 | 11.5 | 3.67 | 1.24 | https://doi.org/10.1016/j.biortech.2011.06.023
Yellow poplar sawdust | 38.74 | 24.16 | 26.3 | 0 | 5.2 | 3.36 | 2.24 | https://doi.org/10.1016/j.biortech.2017.05.089
Giant reed | 32.34 | 16.87 | 18.36 | 0 | 23.38 | 2.39 | 6.65 | https://doi.org/10.1016/j.procbio.2015.11.011
Corn stover | 33.89 | 22.46 | 15.23 | 0 | 13.19 | 4.09 | 11.15 | https://doi.org/10.1016/j.indcrop.2011.12.001
Rye bran | 60.2 | 12.6 | 4.6 | 0 | 9.9 | 10.8 | 1.4 | https://doi.org/10.1016/j.foodhyd.2012.05.022
Oat bran | 57.69 | 5.67 | 4.55 | 0 | 12.96 | 16.4 | 2.73 | https://doi.org/10.1016/j.foodhyd.2012.05.022
Rapeseed straw | 33.68 | 18.79 | 14.89 | 0 | 22.79 | 1.64 | 8.21 | https://doi.org/10.1016/j.biombioe.2013.04.005
Paper mill sludge | 66.63 | 17.45 | 0.71 | 0 | 9.29 | 0 | 5.92 | https://doi.org/10.1016/j.wasman.2021.05.008
Pinewood | 40.54 | 14.81 | 31.73 | 0 | 12.41 | 0 | 0.5 | https://doi.org/10.1016/j.fuel.2020.119302
Defatted grape seeds | 14.4 | 10.6 | 50.6 | 0 | 18.33 | 3.81 | 2.26 | https://doi.org/10.1016/j.jclepro.2021.129110
Maize | 34.85 | 25.94 | 16.44 | 1.68 | 7.43 | 10.4 | 3.27 | https://doi.org/10.1016/j.biombioe.2011.04.022
Hemp | 44.47 | 19.07 | 16.9 | 5.93 | 3.06 | 7.21 | 3.36 | https://doi.org/10.1016/j.biombioe.2011.04.022 | https://doi.org/10.1016/j.biortech.2017.08.008
Faba bean | 41.79 | 13.73 | 14.23 | 5.57 | 1.69 | 18.41 | 4.58 | https://doi.org/10.1016/j.biombioe.2011.04.022
Sugarcane straw | 34.34 | 23.29 | 24.2 | 0 | 8.35 | 2.69 | 7.13 | https://doi.org/10.1016/j.indcrop.2020.112265
Bamboo stems | 44.2 | 25.13 | 22.03 | 0 | 4.87 | 1.71 | 2.06 | https://doi.org/10.1016/j.biortech.2018.07.005
Bamboo culms | 46 | 24 | 24.9 | 0 | 0.46 | 2.8375 | 1.8 | https://doi.org/10.1016/j.biortech.2019.01.017
Sugarcane bagasse | 43.49 | 26.91 | 22.65 | 0 | 4.09 | 1.45 | 1.41 | https://doi.org/10.1016/j.biortech.2018.06.039
White birch | 37.76 | 28.22 | 24.39 | 0 | 9.35 | 0 | 0.28 | https://doi.org/10.1016/j.biortech.2018.06.039
White sorghum bran | 60.34 | 11.52 | 7.01 | 0 | 2.98 | 16.25 | 1.91 | https://doi.org/10.1016/j.bej.2019.107288
Red sorghum bran | 58.09 | 10.3 | 10.22 | 0 | 3.55 | 16.44 | 1.41 | https://doi.org/10.1016/j.bej.2019.107288
Corn stover | 36.1 | 32.4 | 17.2 | 0 | 3.2 | 4 | 7.1 | https://doi.org/10.1016/j.biortech.2005.01.010
Oil palm empty fruit bunch | 27.77 | 29.08 | 19.79 | 0 | 16.87 | 3.33 | 3.16 | https://doi.org/10.1016/j.biortech.2015.08.126
Spruce chips | 40.7 | 23.23 | 33.92 | 0 | 1.54 | 0.31 | 0.31 | https://doi.org/10.1016/j.biortech.2013.08.014
Softwood biomass | 31.97 | 27.25 | 30.53 | 0 | 4.92 | 2.66 | 2.66 | https://doi.org/10.1016/j.biortech.2013.08.014
Oil palm empty fruit bunch fibers | 35.88 | 30.23 | 21.41 | 0 | 3.17 | 3.96 | 5.35 | https://doi.org/10.1016/j.biortech.2013.08.014 | https://doi.org/10.1016/j.biortech.2015.02.060
Corn stover | 35.04 | 28.46 | 18.01 | 0 | 10.65 | 2.03 | 5.81 | https://doi.org/10.1016/j.jaap.2016.03.012
Corn stover | 34.4 | 32.41 | 11 | 0 | 13.79 | 2.3 | 6.1 | https://doi.org/10.1016/j.biortech.2010.06.027
Rapeseed straw | 38.49 | 19.76 | 26.88 | 0 | 5.8 | 1.63 | 7.43 | https://doi.org/10.1016/j.biortech.2011.06.092
Barley straw | 38.12 | 26.16 | 19.11 | 0 | 11.18 | 2.83 | 2.6 | https://doi.org/10.1016/j.biortech.2013.01.019
Rapeseed straw | 37.88 | 23.36 | 18.98 | 0 | 10.87 | 1.6 | 7.31 | https://doi.org/10.1016/j.biortech.2013.01.019
Rice straw | 39.62 | 24.02 | 16.38 | 0 | 9.97 | 4.35 | 5.67 | https://doi.org/10.1016/j.biortech.2013.01.019
Wheat bran | 29 | 32.8 | 8.9 | 0 | 3.5 | 18.9 | 6.9 | https://doi.org/10.1016/j.foodchem.2016.10.130
Destarched wheat bran | 21.9 | 36.4 | 9.5 | 0 | 5 | 22.4 | 4.8 | https://doi.org/10.1016/j.foodchem.2016.10.130